## Sheet1
Ni | Mn | In | Sb | Si | Co | Fe | Ge | Cr | Pr | Ti | Sn | Cu | Ga | Applied magnetic field (T) | Tm(alloy) | X(alloy) | VEC(alloy) | ΔS(alloy) | ΔX(alloy) | Rr(alloy) | δ (alloy) | Λ(alloy) | Traget_HWHM
45 | 37.5 | 12.5 | 0 | 0 | 5 | 0 | 0 | 0 | 0 | 0 | 0 | 0 | 0 | 5 | 1488.46375 | 1.75725 | 2.125 | 9.451823 | 0.1656048 | 1.3235 | 0.0999464 | 946.1964 | 35.581
45 | 37.5 | 12.5 | 0 | 0 | 5 | 0 | 0 | 0 | 0 | 0 | 0 | 0 | 0 | 5 | 1488.46375 | 1.75725 | 2.125 | 9.451823 | 0.1656048 | 1.3235 | 0.0999464 | 946.1964 | 34.91453
50 | 34.7 | 15.3 | 0 | 0 | 0 | 0 | 0 | 0 | 0 | 0 | 0 | 0 | 0 | 5 | 1455.86923 | 1.76519 | 2.153 | 8.322967 | 0.1630551 | 1.33202 | 0.108123 | 711.9383 | 34.32899
11.11111 | 5.277778 | 83.33333 | 0 | 0 | 0 | 0 | 0 | 0.2777778 | 0 | 0 | 0 | 0 | 0 | 1 | 636.1222 | 1.781972 | 2.830556 | 4.719655 | 0.06859907 | 1.594306 | 0.09262642 | 550.0985 | 33.58558
49 | 37 | 0 | 0 | 0 | 0 | 0 | 0 | 0 | 1 | 0 | 13 | 0 | 0 | 5 | 1485.4873 | 1.7755 | 2.26 | 8.552572 | 0.1904488 | 1.3197 | 0.09132328 | 1025.495 | 31.25742
50 | 37 | 0 | 0 | 0 | 0 | 0 | 0 | 0 | 0 | 0 | 13 | 0 | 0 | 5 | 1490.7073 | 1.7833 | 2.26 | 8.145024 | 0.1795108 | 1.3138 | 0.08320448 | 1176.519 | 30.26021
48 | 35 | 0 | 0 | 4 | 1.5 | 0 | 0 | 0 | 0 | 0 | 11.5 | 0 | 0 | 4 | 1511.94915 | 1.7889 | 2.31 | 9.646055 | 0.1760676 | 1.3114 | 0.07939997 | 1530.062 | 28.80935
48 | 35 | 0 | 0 | 2 | 1.5 | 0 | 0 | 0 | 0 | 0 | 13.5 | 0 | 0 | 3 | 1488.45335 | 1.7901 | 2.31 | 9.405744 | 0.1770226 | 1.3162 | 0.08407511 | 1330.633 | 28.3707
48 | 35 | 0 | 0 | 4 | 1.5 | 0 | 0 | 0 | 0 | 0 | 11.5 | 0 | 0 | 5 | 1511.94915 | 1.7889 | 2.31 | 9.646055 | 0.1760676 | 1.3114 | 0.07939997 | 1530.062 | 27.51238
45 | 36.6 | 13.4 | 0 | 0 | 5 | 0 | 0 | 0 | 0 | 0 | 0 | 0 | 0 | 5 | 1478.66194 | 1.75932 | 2.134 | 9.530492 | 0.1644346 | 1.32656 | 0.1025523 | 906.2009 | 27.26757
50 | 34 | 16 | 0 | 0 | 0 | 0 | 0 | 0 | 0 | 0 | 0 | 0 | 0 | 5 | 1448.2456 | 1.7668 | 2.16 | 8.368723 | 0.1620548 | 1.3344 | 0.1098546 | 693.4614 | 26.93484
45 | 37.5 | 12.5 | 0 | 0 | 5 | 0 | 0 | 0 | 0 | 0 | 0 | 0 | 0 | 1 | 1488.46375 | 1.75725 | 2.125 | 9.451823 | 0.1656048 | 1.3235 | 0.0999464 | 946.1964 | 25.93663
48 | 35 | 0 | 0 | 2 | 1.5 | 0 | 0 | 0 | 0 | 0 | 13.5 | 0 | 0 | 4 | 1488.45335 | 1.7901 | 2.31 | 9.405744 | 0.1770226 | 1.3162 | 0.08407511 | 1330.633 | 25.69482
48 | 35 | 0 | 0 | 4 | 1.5 | 0 | 0 | 0 | 0 | 0 | 11.5 | 0 | 0 | 3 | 1511.94915 | 1.7889 | 2.31 | 9.646055 | 0.1760676 | 1.3114 | 0.07939997 | 1530.062 | 25.43502
48 | 35 | 0 | 0 | 2 | 1.5 | 0 | 0 | 0 | 0 | 0 | 13.5 | 0 | 0 | 2 | 1488.45335 | 1.7901 | 2.31 | 9.405744 | 0.1770226 | 1.3162 | 0.08407511 | 1330.633 | 25.42703
45 | 37 | 13 | 0 | 0 | 5 | 0 | 0 | 0 | 0 | 0 | 0 | 0 | 0 | 5 | 1483.0183 | 1.7584 | 2.13 | 9.496394 | 0.1649589 | 1.3252 | 0.1014119 | 923.3806 | 25.27215
11.11111 | 5.277778 | 83.33333 | 0 | 0 | 0 | 0 | 0 | 0.2777778 | 0 | 0 | 0 | 0 | 0 | 5 | 636.1222 | 1.781972 | 2.830556 | 4.719655 | 0.06859907 | 1.594306 | 0.09262642 | 550.0985 | 24.93941
48 | 35 | 0 | 0 | 4 | 1.5 | 0 | 0 | 0 | 0 | 0 | 11.5 | 0 | 0 | 2 | 1511.94915 | 1.7889 | 2.31 | 9.646055 | 0.1760676 | 1.3114 | 0.07939997 | 1530.062 | 23.61846
40 | 40 | 0 | 0 | 0 | 0 | 10 | 0 | 0 | 0 | 0 | 10 | 0 | 0 | 5 | 1529.321 | 1.763 | 2.2 | 9.923172 | 0.1764115 | 1.309 | 0.07425971 | 1799.467 | 23.60947
50 | 34 | 16 | 0 | 0 | 0 | 0 | 0 | 0 | 0 | 0 | 0 | 0 | 0 | 5 | 1448.2456 | 1.7668 | 2.16 | 8.368723 | 0.1620548 | 1.3344 | 0.1098546 | 693.4614 | 22.94399
48 | 35 | 0 | 0 | 2 | 1.5 | 0 | 0 | 0 | 0 | 0 | 13.5 | 0 | 0 | 5 | 1488.45335 | 1.7901 | 2.31 | 9.405744 | 0.1770226 | 1.3162 | 0.08407511 | 1330.633 | 21.67999
50 | 34.2 | 14.8 | 0 | 0 | 0 | 0 | 0 | 0 | 0 | 0 | 0 | 0 | 0 | 7 | 1446.12468 | 1.74854 | 2.128 | 8.28308 | 0.1632855 | 1.31712 | 0.1083775 | 705.2026 | 21.59706
48 | 35 | 0 | 0 | 4 | 1.5 | 0 | 0 | 0 | 0 | 0 | 11.5 | 0 | 0 | 1 | 1511.94915 | 1.7889 | 2.31 | 9.646055 | 0.1760676 | 1.3114 | 0.07939997 | 1530.062 | 21.02351
48 | 35 | 0 | 0 | 2 | 1.5 | 0 | 0 | 0 | 0 | 0 | 13.5 | 0 | 0 | 1 | 1488.45335 | 1.7901 | 2.31 | 9.405744 | 0.1770226 | 1.3162 | 0.08407511 | 1330.633 | 20.60984
50 | 35.3 | 14.7 | 0 | 0 | 0 | 0 | 0 | 0 | 0 | 0 | 0 | 0 | 0 | 5 | 1462.40377 | 1.76381 | 2.147 | 8.280698 | 0.163895 | 1.32998 | 0.106582 | 728.9528 | 19.28688
43 | 31 | 0 | 0 | 0 | 7 | 0 | 0 | 0 | 0 | 0 | 0 | 0 | 19 | 5 | 1394.3829 | 1.7773 | 2.19 | 10.20677 | 0.1566196 | 1.2966 | 0.04673813 | 4672.463 | 18.95415
40 | 40 | 0 | 0 | 0 | 0 | 10 | 0 | 0 | 0 | 0 | 10 | 0 | 0 | 1 | 1529.321 | 1.763 | 2.2 | 9.923172 | 0.1764115 | 1.309 | 0.07425971 | 1799.467 | 18.28867
50 | 34.7 | 15.3 | 0 | 0 | 0 | 0 | 0 | 0 | 0 | 0 | 0 | 0 | 0 | 3 | 1455.86923 | 1.76519 | 2.153 | 8.322967 | 0.1630551 | 1.33202 | 0.108123 | 711.9383 | 17.72912
45 | 37 | 13 | 0 | 0 | 5 | 0 | 0 | 0 | 0 | 0 | 0 | 0 | 0 | 1 | 1483.0183 | 1.7584 | 2.13 | 9.496394 | 0.1649589 | 1.3252 | 0.1014119 | 923.3806 | 16.95972
52 | 26 | 0 | 0 | 0 | 0 | 0 | 0 | 0 | 0 | 0 | 0 | 0 | 22 | 5 | 1359.1002 | 1.7944 | 2.22 | 8.508457 | 0.1501088 | 1.296 | 0.04976702 | 3435.322 | 16.29525
41 | 43 | 0 | 0 | 0 | 6 | 0 | 0 | 0 | 0 | 0 | 10 | 0 | 0 | 5 | 1517.431 | 1.7584 | 2.2 | 9.374248 | 0.181795 | 1.3096 | 0.07439376 | 1693.805 | 14.9643
52 | 26 | 0 | 0 | 0 | 0 | 0 | 0 | 0 | 0 | 0 | 0 | 0 | 22 | 1 | 1359.1002 | 1.7944 | 2.22 | 8.508457 | 0.1501088 | 1.296 | 0.04976702 | 3435.322 | 14.9643
50 | 34.2 | 14.8 | 0 | 0 | 0 | 0 | 0 | 0 | 0 | 0 | 0 | 0 | 0 | 5 | 1446.12468 | 1.74854 | 2.128 | 8.28308 | 0.1632855 | 1.31712 | 0.1083775 | 705.2026 | 14.50566
49.8 | 33.5 | 15.5 | 0 | 0 | 1.2 | 0 | 0 | 0 | 0 | 0 | 0 | 0 | 0 | 5 | 1456.26505 | 1.76889 | 2.155 | 8.7762 | 0.161661 | 1.33214 | 0.1087853 | 741.5934 | 14.29883
46 | 38 | 0 | 11 | 0 | 4 | 0 | 0 | 0 | 0 | 0 | 0 | 0 | 1 | 1 | 1544.3801 | 1.7864 | 2.34 | 9.49868 | 0.1904286 | 1.3124 | 0.09611176 | 1028.277 | 14.29183
49 | 37 | 0 | 0 | 0 | 0 | 0 | 0 | 0 | 1 | 0 | 13 | 0 | 0 | 1 | 1485.4873 | 1.7755 | 2.26 | 8.552572 | 0.1904488 | 1.3197 | 0.09132328 | 1025.495 | 13.30162
50 | 29 | 0 | 0 | 0 | 0 | 0 | 0 | 0 | 0 | 0 | 0 | 0 | 21 | 2 | 1367.1211 | 1.7846 | 2.21 | 8.5908 | 0.1547864 | 1.2968 | 0.04880558 | 3606.573 | 12.09757
46 | 38 | 0 | 11 | 0 | 4 | 0 | 0 | 0 | 0 | 0 | 0 | 0 | 1 | 5 | 1544.3801 | 1.7864 | 2.34 | 9.49868 | 0.1904286 | 1.3124 | 0.09611176 | 1028.277 | 12.0626
55.8 | 18.1 | 0 | 0 | 0 | 0 | 0 | 0 | 0 | 0 | 0 | 0 | 0 | 26.1 | 1 | 1317.10651 | 1.81874 | 2.261 | 8.193408 | 0.1331886 | 1.29624 | 0.05275956 | 2943.488 | 11.97167
46 | 38 | 0 | 11 | 0 | 4 | 0 | 0 | 0 | 0 | 0 | 0 | 0 | 1 | 3 | 1544.3801 | 1.7864 | 2.34 | 9.49868 | 0.1904286 | 1.3124 | 0.09611176 | 1028.277 | 11.94769
50 | 29 | 0 | 0 | 0 | 0 | 0 | 0 | 0 | 0 | 0 | 0 | 0 | 21 | 1 | 1367.1211 | 1.7846 | 2.21 | 8.5908 | 0.1547864 | 1.2968 | 0.04880558 | 3606.573 | 11.61795
50 | 29 | 0 | 0 | 0 | 0 | 0 | 0 | 0 | 0 | 0 | 0 | 0 | 21 | 3 | 1367.1211 | 1.7846 | 2.21 | 8.5908 | 0.1547864 | 1.2968 | 0.04880558 | 3606.573 | 11.57798
46 | 38 | 0 | 11 | 0 | 4 | 0 | 0 | 0 | 0 | 0 | 0 | 0 | 1 | 4 | 1544.3801 | 1.7864 | 2.34 | 9.49868 | 0.1904286 | 1.3124 | 0.09611176 | 1028.277 | 11.548
50 | 29 | 0 | 0 | 0 | 0 | 0 | 0 | 0 | 0 | 0 | 0 | 0 | 21 | 6 | 1367.1211 | 1.7846 | 2.21 | 8.5908 | 0.1547864 | 1.2968 | 0.04880558 | 3606.573 | 11.49804
50 | 29 | 0 | 0 | 0 | 0 | 0 | 0 | 0 | 0 | 0 | 0 | 0 | 21 | 4 | 1367.1211 | 1.7846 | 2.21 | 8.5908 | 0.1547864 | 1.2968 | 0.04880558 | 3606.573 | 11.37914
50 | 37 | 0 | 0 | 0 | 0 | 0 | 0 | 0 | 0 | 0 | 13 | 0 | 0 | 1 | 1490.7073 | 1.7833 | 2.26 | 8.145024 | 0.1795108 | 1.3138 | 0.08320448 | 1176.519 | 11.30719
50 | 29 | 0 | 0 | 0 | 0 | 0 | 0 | 0 | 0 | 0 | 0 | 0 | 21 | 5 | 1367.1211 | 1.7846 | 2.21 | 8.5908 | 0.1547864 | 1.2968 | 0.04880558 | 3606.573 | 11.17929
46 | 38 | 0 | 11 | 0 | 4 | 0 | 0 | 0 | 0 | 0 | 0 | 0 | 1 | 2 | 1544.3801 | 1.7864 | 2.34 | 9.49868 | 0.1904286 | 1.3124 | 0.09611176 | 1028.277 | 11.14832
48 | 36 | 0 | 0 | 0 | 0 | 0 | 0 | 0 | 0 | 0 | 14 | 2 | 0 | 7 | 1473.2054 | 1.7872 | 2.26 | 8.925877 | 0.1786845 | 1.3172 | 0.0850836 | 1232.989 | 10.5448
48 | 36 | 0 | 0 | 0 | 0 | 0 | 0 | 0 | 0 | 0 | 14 | 2 | 0 | 6 | 1473.2054 | 1.7872 | 2.26 | 8.925877 | 0.1786845 | 1.3172 | 0.0850836 | 1232.989 | 10.50383
54.8 | 20.3 | 0 | 0 | 0 | 0 | 0 | 0 | 0 | 0 | 0 | 0 | 0 | 24.9 | 1.2 | 1329.62959 | 1.81202 | 2.249 | 8.309759 | 0.1385594 | 1.29608 | 0.05192204 | 3082.371 | 9.993232
55 | 18.9 | 0 | 0 | 0 | 0 | 0 | 0 | 0 | 0 | 0 | 0 | 0 | 26.1 | 1.2 | 1315.45051 | 1.81586 | 2.261 | 8.266363 | 0.1350632 | 1.29688 | 0.05261389 | 2986.164 | 9.993232
50 | 35.7 | 14.3 | 0 | 0 | 0 | 0 | 0 | 0 | 0 | 0 | 0 | 0 | 0 | 7 | 1466.76013 | 1.76289 | 2.143 | 8.25092 | 0.1644462 | 1.32862 | 0.1055242 | 740.9653 | 9.348742
46 | 38 | 0 | 11.5 | 0 | 4 | 0 | 0 | 0 | 0 | 0 | 0 | 0 | 0.5 | 1 | 1547.38605 | 1.7876 | 2.35 | 9.385313 | 0.1913276 | 1.3134 | 0.09768727 | 983.4966 | 9.311771
50 | 29 | 0 | 0 | 0 | 0 | 0 | 0 | 0 | 0 | 0 | 0 | 0 | 21 | 0.5 | 1367.1211 | 1.7846 | 2.21 | 8.5908 | 0.1547864 | 1.2968 | 0.04880558 | 3606.573 | 9.26281
50 | 29 | 0 | 0 | 0 | 0 | 0 | 0 | 0 | 0 | 0 | 0 | 0 | 21 | 7 | 1367.1211 | 1.7846 | 2.21 | 8.5908 | 0.1547864 | 1.2968 | 0.04880558 | 3606.573 | 9.103935
48 | 39 | 0 | 12 | 0 | 0 | 0 | 0 | 0 | 0 | 0 | 0 | 1 | 0 | 5 | 1542.96 | 1.7863 | 2.35 | 8.480412 | 0.1938951 | 1.3148 | 0.09918931 | 861.9602 | 8.994022
40 | 40 | 0 | 0 | 0 | 10 | 0 | 0 | 0 | 0 | 0 | 10 | 0 | 0 | 1 | 1525.321 | 1.768 | 2.2 | 9.923172 | 0.1789302 | 1.308 | 0.07465783 | 1780.327 | 8.979034
50 | 29 | 0 | 0 | 0 | 0 | 0 | 0 | 0 | 0 | 0 | 0 | 0 | 21 | 8 | 1367.1211 | 1.7846 | 2.21 | 8.5908 | 0.1547864 | 1.2968 | 0.04880558 | 3606.573 | 8.704251
50 | 37 | 0 | 13 | 0 | 0 | 0 | 0 | 0 | 0 | 0 | 0 | 0 | 0 | 5 | 1542.563 | 1.795 | 2.39 | 8.145024 | 0.1930673 | 1.3164 | 0.1026823 | 772.5045 | 8.647296
48 | 36 | 0 | 0 | 0 | 0 | 0 | 0 | 0 | 0 | 0 | 14 | 2 | 0 | 5 | 1473.2054 | 1.7872 | 2.26 | 8.925877 | 0.1786845 | 1.3172 | 0.0850836 | 1232.989 | 8.160681
41 | 43 | 0 | 0 | 0 | 6 | 0 | 0 | 0 | 0 | 0 | 10 | 0 | 0 | 1 | 1517.431 | 1.7584 | 2.2 | 9.374248 | 0.181795 | 1.3096 | 0.07439376 | 1693.805 | 7.981823
48 | 36 | 0 | 0 | 0 | 0 | 0 | 0 | 0 | 0 | 1 | 13 | 2 | 0 | 5 | 1487.4533 | 1.783 | 2.24 | 9.225386 | 0.1795077 | 1.3159 | 0.08339997 | 1326.333 | 7.917873
48 | 36 | 0 | 0 | 0 | 0 | 0 | 0 | 0 | 0 | 1 | 13 | 2 | 0 | 7 | 1487.4533 | 1.783 | 2.24 | 9.225386 | 0.1795077 | 1.3159 | 0.08339997 | 1326.333 | 7.283375
50 | 34.7 | 15.3 | 0 | 0 | 0 | 0 | 0 | 0 | 0 | 0 | 0 | 0 | 0 | 1 | 1455.86923 | 1.76519 | 2.153 | 8.322967 | 0.1630551 | 1.33202 | 0.108123 | 711.9383 | 7.253399
46 | 38 | 0 | 11.5 | 0 | 4 | 0 | 0 | 0 | 0 | 0 | 0 | 0 | 0.5 | 3 | 1547.38605 | 1.7876 | 2.35 | 9.385313 | 0.1913276 | 1.3134 | 0.09768727 | 983.4966 | 7.132494
48 | 36 | 0 | 0 | 0 | 0 | 0 | 0 | 0 | 0 | 0 | 14 | 2 | 0 | 4 | 1473.2054 | 1.7872 | 2.26 | 8.925877 | 0.1786845 | 1.3172 | 0.0850836 | 1232.989 | 6.989607
48 | 36 | 0 | 0 | 0 | 0 | 0 | 0 | 0 | 0 | 1 | 13 | 2 | 0 | 6 | 1487.4533 | 1.783 | 2.24 | 9.225386 | 0.1795077 | 1.3159 | 0.08339997 | 1326.333 | 6.966625
46 | 38 | 0 | 11.5 | 0 | 4 | 0 | 0 | 0 | 0 | 0 | 0 | 0 | 0.5 | 2 | 1547.38605 | 1.7876 | 2.35 | 9.385313 | 0.1913276 | 1.3134 | 0.09768727 | 983.4966 | 6.858711
48 | 36 | 0 | 0 | 0 | 0 | 0 | 0 | 0 | 0 | 0 | 14 | 2 | 0 | 1 | 1473.2054 | 1.7872 | 2.26 | 8.925877 | 0.1786845 | 1.3172 | 0.0850836 | 1232.989 | 6.820741
50 | 34.2 | 14.8 | 0 | 0 | 0 | 0 | 0 | 0 | 0 | 0 | 0 | 0 | 0 | 3 | 1446.12468 | 1.74854 | 2.128 | 8.28308 | 0.1632855 | 1.31712 | 0.1083775 | 705.2026 | 6.769781
46 | 38 | 0 | 11.5 | 0 | 4 | 0 | 0 | 0 | 0 | 0 | 0 | 0 | 0.5 | 4 | 1547.38605 | 1.7876 | 2.35 | 9.385313 | 0.1913276 | 1.3134 | 0.09768727 | 983.4966 | 6.767783
46 | 38 | 0 | 11.5 | 0 | 4 | 0 | 0 | 0 | 0 | 0 | 0 | 0 | 0.5 | 5 | 1547.38605 | 1.7876 | 2.35 | 9.385313 | 0.1913276 | 1.3134 | 0.09768727 | 983.4966 | 6.723817
57.25 | 20.5 | 0 | 0 | 0 | 0 | 0 | 0 | 0 | 0 | 0 | 0 | 0 | 20.5 | 1 | 1361.62655 | 1.782275 | 2.17 | 8.056709 | 0.143378 | 1.2675 | 0.05349215 | 2815.643 | 6.466021
48 | 36 | 0 | 0 | 0 | 0 | 0 | 0 | 0 | 0 | 2 | 12 | 2 | 0 | 6 | 1501.7012 | 1.7788 | 2.22 | 9.403236 | 0.1802292 | 1.3146 | 0.08166272 | 1410.034 | 6.363103
48 | 36 | 0 | 0 | 0 | 0 | 0 | 0 | 0 | 0 | 2 | 12 | 2 | 0 | 7 | 1501.7012 | 1.7788 | 2.22 | 9.403236 | 0.1802292 | 1.3146 | 0.08166272 | 1410.034 | 6.363103
57.25 | 20.5 | 0 | 0 | 0 | 0 | 0 | 0 | 0 | 0 | 0 | 0 | 0 | 20.5 | 5 | 1361.62655 | 1.782275 | 2.17 | 8.056709 | 0.143378 | 1.2675 | 0.05349215 | 2815.643 | 6.356108
48 | 36 | 0 | 0 | 0 | 0 | 0 | 0 | 0 | 0 | 1 | 13 | 2 | 0 | 4 | 1487.4533 | 1.783 | 2.24 | 9.225386 | 0.1795077 | 1.3159 | 0.08339997 | 1326.333 | 6.334125
49 | 38.4 | 0 | 11.7 | 0.9 | 0 | 0 | 0 | 0 | 0 | 0 | 0 | 0 | 0 | 1 | 1549.9357 | 1.78805 | 2.369 | 8.401302 | 0.1928437 | 1.31374 | 0.09840662 | 867.5569 | 6.319137
48 | 36 | 0 | 0 | 0 | 0 | 0 | 0 | 0 | 0 | 0 | 14 | 2 | 0 | 2 | 1473.2054 | 1.7872 | 2.26 | 8.925877 | 0.1786845 | 1.3172 | 0.0850836 | 1232.989 | 6.194236
50 | 34.2 | 14.8 | 0 | 0 | 0 | 0 | 0 | 0 | 0 | 0 | 0 | 0 | 0 | 1 | 1446.12468 | 1.74854 | 2.128 | 8.28308 | 0.1632855 | 1.31712 | 0.1083775 | 705.2026 | 6.125291
48 | 36 | 0 | 0 | 0 | 0 | 0 | 0 | 0 | 0 | 1 | 13 | 2 | 0 | 3 | 1487.4533 | 1.783 | 2.24 | 9.225386 | 0.1795077 | 1.3159 | 0.08339997 | 1326.333 | 6.017376
48 | 36 | 0 | 0 | 0 | 0 | 0 | 0 | 0 | 0 | 2 | 12 | 2 | 0 | 5 | 1501.7012 | 1.7788 | 2.22 | 9.403236 | 0.1802292 | 1.3146 | 0.08166272 | 1410.034 | 5.972411
48 | 36 | 0 | 0 | 0 | 0 | 0 | 0 | 0 | 0 | 0 | 14 | 2 | 0 | 3 | 1473.2054 | 1.7872 | 2.26 | 8.925877 | 0.1786845 | 1.3172 | 0.0850836 | 1232.989 | 5.943434
57.25 | 20.5 | 0 | 0 | 0 | 0 | 0 | 0 | 0 | 0 | 0 | 0 | 0 | 20.5 | 3 | 1361.62655 | 1.782275 | 2.17 | 8.056709 | 0.143378 | 1.2675 | 0.05349215 | 2815.643 | 5.876487
57.25 | 20.5 | 0 | 0 | 0 | 0 | 0 | 0 | 0 | 0 | 0 | 0 | 0 | 20.5 | 4 | 1361.62655 | 1.782275 | 2.17 | 8.056709 | 0.143378 | 1.2675 | 0.05349215 | 2815.643 | 5.816535
57.25 | 20.5 | 0 | 0 | 0 | 0 | 0 | 0 | 0 | 0 | 0 | 0 | 0 | 20.5 | 2 | 1361.62655 | 1.782275 | 2.17 | 8.056709 | 0.143378 | 1.2675 | 0.05349215 | 2815.643 | 5.776566
50 | 35.7 | 14.3 | 0 | 0 | 0 | 0 | 0 | 0 | 0 | 0 | 0 | 0 | 0 | 5 | 1466.76013 | 1.76289 | 2.143 | 8.25092 | 0.1644462 | 1.32862 | 0.1055242 | 740.9653 | 5.641673
48 | 36 | 0 | 0 | 0 | 0 | 0 | 0 | 0 | 0 | 2 | 12 | 2 | 0 | 4 | 1501.7012 | 1.7788 | 2.22 | 9.403236 | 0.1802292 | 1.3146 | 0.08166272 | 1410.034 | 5.58272
50 | 37 | 0 | 0 | 0 | 0 | 0 | 0 | 0 | 0 | 0 | 13 | 0 | 0 | 1 | 1490.7073 | 1.7833 | 2.26 | 8.145024 | 0.1795108 | 1.3138 | 0.08320448 | 1176.519 | 5.321926
55.3 | 18.1 | 0 | 0 | 0 | 0 | 0 | 0 | 0 | 0 | 0 | 0 | 0 | 26.6 | 1.2 | 1309.99106 | 1.81824 | 2.266 | 8.224412 | 0.1330327 | 1.29704 | 0.05293728 | 2934.821 | 4.997183
47 | 39 | 0 | 12 | 0 | 0 | 0 | 0 | 0 | 0 | 0 | 0 | 2 | 0 | 5 | 1539.278 | 1.7862 | 2.34 | 8.769276 | 0.1938338 | 1.3152 | 0.09901398 | 894.48 | 4.997183
48 | 36 | 0 | 0 | 0 | 0 | 0 | 0 | 0 | 0 | 1 | 13 | 2 | 0 | 2 | 1487.4533 | 1.783 | 2.24 | 9.225386 | 0.1795077 | 1.3159 | 0.08339997 | 1326.333 | 4.856294
50 | 35.7 | 14.3 | 0 | 0 | 0 | 0 | 0 | 0 | 0 | 0 | 0 | 0 | 0 | 3 | 1466.76013 | 1.76289 | 2.143 | 8.25092 | 0.1644462 | 1.32862 | 0.1055242 | 740.9653 | 4.83631
48 | 36 | 0 | 0 | 0 | 0 | 0 | 0 | 0 | 0 | 1 | 13 | 2 | 0 | 1 | 1487.4533 | 1.783 | 2.24 | 9.225386 | 0.1795077 | 1.3159 | 0.08339997 | 1326.333 | 4.644461
50 | 35.7 | 14.3 | 0 | 0 | 0 | 0 | 0 | 0 | 0 | 0 | 0 | 0 | 0 | 1 | 1466.76013 | 1.76289 | 2.143 | 8.25092 | 0.1644462 | 1.32862 | 0.1055242 | 740.9653 | 4.513565
45 | 36.6 | 13.4 | 0 | 0 | 5 | 0 | 0 | 0 | 0 | 0 | 0 | 0 | 0 | 1 | 1478.66194 | 1.75932 | 2.134 | 9.530492 | 0.1644346 | 1.32656 | 0.1025523 | 906.2009 | 4.323715
48 | 36 | 0 | 0 | 0 | 0 | 0 | 0 | 0 | 0 | 2 | 12 | 2 | 0 | 3 | 1501.7012 | 1.7788 | 2.22 | 9.403236 | 0.1802292 | 1.3146 | 0.08166272 | 1410.034 | 4.17783
48 | 36 | 0 | 0 | 0 | 0 | 0 | 0 | 0 | 0 | 3 | 11 | 2 | 0 | 7 | 1515.9491 | 1.7746 | 2.2 | 9.530647 | 0.1808503 | 1.3133 | 0.07986823 | 1494.082 | 4.059924
48 | 36 | 0 | 0 | 0 | 0 | 0 | 0 | 0 | 0 | 2 | 12 | 2 | 0 | 2 | 1501.7012 | 1.7788 | 2.22 | 9.403236 | 0.1802292 | 1.3146 | 0.08166272 | 1410.034 | 4.020954
48 | 36 | 0 | 0 | 0 | 0 | 0 | 0 | 0 | 0 | 3 | 11 | 2 | 0 | 1 | 1515.9491 | 1.7746 | 2.2 | 9.530647 | 0.1808503 | 1.3133 | 0.07986823 | 1494.082 | 3.916037
48 | 36 | 0 | 0 | 0 | 0 | 0 | 0 | 0 | 0 | 2 | 12 | 2 | 0 | 1 | 1501.7012 | 1.7788 | 2.22 | 9.403236 | 0.1802292 | 1.3146 | 0.08166272 | 1410.034 | 3.865078
48 | 36 | 0 | 0 | 0 | 0 | 0 | 0 | 0 | 0 | 3 | 11 | 2 | 0 | 6 | 1515.9491 | 1.7746 | 2.2 | 9.530647 | 0.1808503 | 1.3133 | 0.07986823 | 1494.082 | 3.845094
48 | 36 | 0 | 0 | 0 | 0 | 0 | 0 | 0 | 0 | 3 | 11 | 2 | 0 | 5 | 1515.9491 | 1.7746 | 2.2 | 9.530647 | 0.1808503 | 1.3133 | 0.07986823 | 1494.082 | 3.417432
48 | 36 | 0 | 0 | 0 | 0 | 0 | 0 | 0 | 0 | 3 | 11 | 2 | 0 | 4 | 1515.9491 | 1.7746 | 2.2 | 9.530647 | 0.1808503 | 1.3133 | 0.07986823 | 1494.082 | 3.275544
48 | 36 | 0 | 0 | 0 | 0 | 0 | 0 | 0 | 0 | 3 | 11 | 2 | 0 | 2 | 1515.9491 | 1.7746 | 2.2 | 9.530647 | 0.1808503 | 1.3133 | 0.07986823 | 1494.082 | 3.133656
45 | 38 | 0 | 9 | 0 | 5 | 0 | 3 | 0 | 0 | 0 | 0 | 0 | 0 | 1 | 1560.031 | 1.7873 | 2.33 | 9.966066 | 0.1905301 | 1.3086 | 0.08927833 | 1250.35 | 3.105678
45 | 38 | 0 | 9 | 0 | 5 | 0 | 3 | 0 | 0 | 0 | 0 | 0 | 0 | 3 | 1560.031 | 1.7873 | 2.33 | 9.966066 | 0.1905301 | 1.3086 | 0.08927833 | 1250.35 | 3.105678
48 | 36 | 0 | 0 | 0 | 0 | 0 | 0 | 0 | 0 | 3 | 11 | 2 | 0 | 3 | 1515.9491 | 1.7746 | 2.2 | 9.530647 | 0.1808503 | 1.3133 | 0.07986823 | 1494.082 | 3.061713
45 | 38 | 0 | 9 | 0 | 5 | 0 | 3 | 0 | 0 | 0 | 0 | 0 | 0 | 4 | 1560.031 | 1.7873 | 2.33 | 9.966066 | 0.1905301 | 1.3086 | 0.08927833 | 1250.35 | 2.794924
45 | 38 | 0 | 9 | 0 | 5 | 0 | 3 | 0 | 0 | 0 | 0 | 0 | 0 | 2 | 1560.031 | 1.7873 | 2.33 | 9.966066 | 0.1905301 | 1.3086 | 0.08927833 | 1250.35 | 2.679016
46 | 38 | 0 | 11.25 | 0.75 | 4 | 0 | 0 | 0 | 0 | 0 | 0 | 0 | 0 | 5 | 1556.21125 | 1.787675 | 2.3525 | 9.445759 | 0.1911187 | 1.31245 | 0.09680135 | 1008.031 | 2.099474
46 | 38 | 0 | 11.25 | 0.75 | 4 | 0 | 0 | 0 | 0 | 0 | 0 | 0 | 0 | 4 | 1556.21125 | 1.787675 | 2.3525 | 9.445759 | 0.1911187 | 1.31245 | 0.09680135 | 1008.031 | 1.859663
45 | 38 | 0 | 12 | 0 | 5 | 0 | 0 | 0 | 0 | 0 | 0 | 0 | 0 | 4 | 1550.812 | 1.7885 | 2.36 | 9.405035 | 0.1920488 | 1.3146 | 0.09912493 | 957.1823 | 1.83868
46 | 38 | 0 | 11.25 | 0.75 | 4 | 0 | 0 | 0 | 0 | 0 | 0 | 0 | 0 | 1 | 1556.21125 | 1.787675 | 2.3525 | 9.445759 | 0.1911187 | 1.31245 | 0.09680135 | 1008.031 | 1.819695
46 | 38 | 0 | 11.25 | 0.75 | 4 | 0 | 0 | 0 | 0 | 0 | 0 | 0 | 0 | 2 | 1556.21125 | 1.787675 | 2.3525 | 9.445759 | 0.1911187 | 1.31245 | 0.09680135 | 1008.031 | 1.74975
46 | 38 | 0 | 11.25 | 0.75 | 4 | 0 | 0 | 0 | 0 | 0 | 0 | 0 | 0 | 3 | 1556.21125 | 1.787675 | 2.3525 | 9.445759 | 0.1911187 | 1.31245 | 0.09680135 | 1008.031 | 1.739758
45 | 38 | 0 | 12 | 0 | 5 | 0 | 0 | 0 | 0 | 0 | 0 | 0 | 0 | 3 | 1550.812 | 1.7885 | 2.36 | 9.405035 | 0.1920488 | 1.3146 | 0.09912493 | 957.1823 | 1.728767
45 | 38 | 0 | 12 | 0 | 5 | 0 | 0 | 0 | 0 | 0 | 0 | 0 | 0 | 1 | 1550.812 | 1.7885 | 2.36 | 9.405035 | 0.1920488 | 1.3146 | 0.09912493 | 957.1823 | 1.697791
45 | 38 | 0 | 12 | 0 | 5 | 0 | 0 | 0 | 0 | 0 | 0 | 0 | 0 | 5 | 1550.812 | 1.7885 | 2.36 | 9.405035 | 0.1920488 | 1.3146 | 0.09912493 | 957.1823 | 1.558901
45 | 38 | 0 | 12 | 0 | 5 | 0 | 0 | 0 | 0 | 0 | 0 | 0 | 0 | 2 | 1550.812 | 1.7885 | 2.36 | 9.405035 | 0.1920488 | 1.3146 | 0.09912493 | 957.1823 | 1.434