## Sheet2
Ni | Mn | In | Sb | Ho | Si | Co | Gd | Al | Er | Fe | Ge | Nb | P | Cr | Zr | Pr | Y | Mo | C | Sn | B | Dy | Tm | Cu | Ga | Hf | V | Applied magnetic field (T) | Tm(alloy) | X(alloy) | VEC(alloy) | ΔS(alloy) | ΔX(alloy) | Rr(alloy) | δ (alloy) | Λ(alloy) | Traget_RC
15 | 0 | 0 | 0 | 0 | 0 | 0 | 55 | 30 | 0 | 0 | 0 | 0 | 0 | 0 | 0 | 0 | 0 | 0 | 0 | 0 | 0 | 0 | 0 | 0 | 0 | 0 | 0 | 5 | 1410.67 | 1.4295 | 2.3 | 8.102577 | 0.2708777 | 1.605 | 0.1394372 | 416.7404 | 606
50 | 35.2 | 14.8 | 0 | 0 | 0 | 0 | 0 | 0 | 0 | 0 | 0 | 0 | 0 | 0 | 0 | 0 | 0 | 0 | 0 | 0 | 0 | 0 | 0 | 0 | 0 | 0 | 0 | 7 | 1461.31468 | 1.76404 | 2.148 | 8.287942 | 0.1637562 | 1.33032 | 0.1068426 | 726.036 | 588.612
50 | 34.7 | 15.3 | 0 | 0 | 0 | 0 | 0 | 0 | 0 | 0 | 0 | 0 | 0 | 0 | 0 | 0 | 0 | 0 | 0 | 0 | 0 | 0 | 0 | 0 | 0 | 0 | 0 | 7 | 1455.86923 | 1.76519 | 2.153 | 8.322968 | 0.1630551 | 1.33202 | 0.108123 | 711.9383 | 562.776
42 | 37.7 | 12.3 | 0 | 0 | 0 | 8 | 0 | 0 | 0 | 0 | 0 | 0 | 0 | 0 | 0 | 0 | 0 | 0 | 0 | 0 | 0 | 0 | 0 | 0 | 0 | 0 | 0 | 6 | 1491.90193 | 1.75589 | 2.123 | 9.909715 | 0.1651061 | 1.32342 | 0.09904969 | 1010.078 | 549.32
50 | 35.2 | 14.8 | 0 | 0 | 0 | 0 | 0 | 0 | 0 | 0 | 0 | 0 | 0 | 0 | 0 | 0 | 0 | 0 | 0 | 0 | 0 | 0 | 0 | 0 | 0 | 0 | 0 | 5 | 1461.31468 | 1.76404 | 2.148 | 8.287942 | 0.1637562 | 1.33032 | 0.1068426 | 726.036 | 452.73
42 | 37.7 | 12.3 | 0 | 0 | 0 | 8 | 0 | 0 | 0 | 0 | 0 | 0 | 0 | 0 | 0 | 0 | 0 | 0 | 0 | 0 | 0 | 0 | 0 | 0 | 0 | 0 | 0 | 5 | 1491.90193 | 1.75589 | 2.123 | 9.909715 | 0.1651061 | 1.32342 | 0.09904969 | 1010.078 | 442.51
0 | 50 | 0 | 0 | 0 | 12.5 | 0 | 0 | 0 | 0 | 12.5 | 25 | 0 | 0 | 0 | 0 | 0 | 0 | 0 | 0 | 0 | 0 | 0 | 0 | 0 | 0 | 0 | 0 | 2 | 1498.35 | 1.74375 | 2.75 | 10.08495 | 0.2011801 | 1.33625 | 0.03084161 | 10602.28 | 431
50 | 34.7 | 15.3 | 0 | 0 | 0 | 0 | 0 | 0 | 0 | 0 | 0 | 0 | 0 | 0 | 0 | 0 | 0 | 0 | 0 | 0 | 0 | 0 | 0 | 0 | 0 | 0 | 0 | 5 | 1455.86923 | 1.76519 | 2.153 | 8.322968 | 0.1630551 | 1.33202 | 0.108123 | 711.9383 | 418.283
40 | 40 | 0 | 0 | 0 | 0 | 10 | 0 | 0 | 0 | 0 | 0 | 0 | 0 | 0 | 0 | 0 | 0 | 0 | 0 | 10 | 0 | 0 | 0 | 0 | 0 | 0 | 0 | 5 | 1525.321 | 1.768 | 2.2 | 9.923172 | 0.1789302 | 1.308 | 0.07465783 | 1780.327 | 417.447
0 | 40 | 0 | 0 | 0 | 0 | 0 | 0 | 0 | 0 | 23.33333 | 13.33333 | 0 | 20 | 0 | 0 | 0 | 0 | 0 | 0 | 0 | 0 | 0 | 0 | 0 | 0 | 3.333333 | 0 | 2 | 1337.78 | 1.796333 | 2.866667 | 11.72272 | 0.2642535 | 1.324 | 0.04735274 | 5228.032 | 402
0 | 33.11258 | 0 | 0 | 0 | 0 | 33.11258 | 0 | 0 | 0 | 0 | 33.11258 | 0 | 0 | 0 | 0 | 0 | 0 | 0 | 0 | 0 | 0 | 0 | 0 | 0 | 0.6622517 | 0 | 0 | 5 | 1491.542 | 1.813311 | 2.668874 | 9.4045 | 0.1929785 | 1.327152 | 0.04330118 | 5015.754 | 387
0 | 40 | 0 | 0 | 0 | 40 | 0 | 0 | 0 | 20 | 0 | 0 | 0 | 0 | 0 | 0 | 0 | 0 | 0 | 0 | 0 | 0 | 0 | 0 | 0 | 0 | 0 | 0 | 5 | 1638.6 | 1.628 | 2.8 | 8.770607 | 0.2492709 | 1.416 | 0.1216331 | 592.8249 | 365
50 | 34 | 16 | 0 | 0 | 0 | 0 | 0 | 0 | 0 | 0 | 0 | 0 | 0 | 0 | 0 | 0 | 0 | 0 | 0 | 0 | 0 | 0 | 0 | 0 | 0 | 0 | 0 | 5 | 1448.2456 | 1.7668 | 2.16 | 8.368723 | 0.1620548 | 1.3344 | 0.1098546 | 693.4614 | 354.255
45 | 36.6 | 13.4 | 0 | 0 | 0 | 5 | 0 | 0 | 0 | 0 | 0 | 0 | 0 | 0 | 0 | 0 | 0 | 0 | 0 | 0 | 0 | 0 | 0 | 0 | 0 | 0 | 0 | 5 | 1478.66194 | 1.75932 | 2.134 | 9.530492 | 0.1644346 | 1.32656 | 0.1025523 | 906.2009 | 348.511
45 | 37.5 | 12.5 | 0 | 0 | 0 | 5 | 0 | 0 | 0 | 0 | 0 | 0 | 0 | 0 | 0 | 0 | 0 | 0 | 0 | 0 | 0 | 0 | 0 | 0 | 0 | 0 | 0 | 5 | 1488.46375 | 1.75725 | 2.125 | 9.451823 | 0.1656048 | 1.3235 | 0.0999464 | 946.1964 | 339.894
41 | 43 | 0 | 0 | 0 | 0 | 6 | 0 | 0 | 0 | 0 | 0 | 0 | 0 | 0 | 0 | 0 | 0 | 0 | 0 | 10 | 0 | 0 | 0 | 0 | 0 | 0 | 0 | 5 | 1517.431 | 1.7584 | 2.2 | 9.374248 | 0.181795 | 1.3096 | 0.07439376 | 1693.805 | 338.936
42 | 37.7 | 12.3 | 0 | 0 | 0 | 8 | 0 | 0 | 0 | 0 | 0 | 0 | 0 | 0 | 0 | 0 | 0 | 0 | 0 | 0 | 0 | 0 | 0 | 0 | 0 | 0 | 0 | 4 | 1491.90193 | 1.75589 | 2.123 | 9.909715 | 0.1651061 | 1.32342 | 0.09904969 | 1010.078 | 322.34
33.33 | 0 | 0 | 0 | 0 | 33.33 | 0 | 0 | 0 | 33.33 | 0 | 0 | 0 | 0 | 0 | 0 | 0 | 0 | 0 | 0 | 0 | 0 | 0 | 0 | 0 | 0 | 0 | 0 | 5 | 1733.4933 | 1.683165 | 2.6664 | 9.133781 | 0.313495 | 1.446522 | 0.1557382 | 376.5827 | 309
50 | 35.7 | 14.3 | 0 | 0 | 0 | 0 | 0 | 0 | 0 | 0 | 0 | 0 | 0 | 0 | 0 | 0 | 0 | 0 | 0 | 0 | 0 | 0 | 0 | 0 | 0 | 0 | 0 | 7 | 1466.76013 | 1.76289 | 2.143 | 8.25092 | 0.1644462 | 1.32862 | 0.1055242 | 740.9653 | 304.401
45 | 37.5 | 12.5 | 0 | 0 | 0 | 5 | 0 | 0 | 0 | 0 | 0 | 0 | 0 | 0 | 0 | 0 | 0 | 0 | 0 | 0 | 0 | 0 | 0 | 0 | 0 | 0 | 0 | 5 | 1488.46375 | 1.75725 | 2.125 | 9.451823 | 0.1656048 | 1.3235 | 0.0999464 | 946.1964 | 294.894
0 | 30.33333 | 0 | 0 | 0 | 0 | 36.33333 | 0 | 0 | 0 | 0 | 33.33333 | 0 | 0 | 0 | 0 | 0 | 0 | 0 | 0 | 0 | 0 | 0 | 0 | 0 | 0 | 0 | 0 | 5 | 1506.937 | 1.823233 | 2.666667 | 9.111385 | 0.1882654 | 1.324867 | 0.04412569 | 4679.52 | 256.87
42 | 37.7 | 12.3 | 0 | 0 | 0 | 8 | 0 | 0 | 0 | 0 | 0 | 0 | 0 | 0 | 0 | 0 | 0 | 0 | 0 | 0 | 0 | 0 | 0 | 0 | 0 | 0 | 0 | 3 | 1491.90193 | 1.75589 | 2.123 | 9.909715 | 0.1651061 | 1.32342 | 0.09904969 | 1010.078 | 244.14
0 | 40 | 0 | 0 | 0 | 0 | 0 | 0 | 0 | 0 | 26.33333 | 13.33333 | 0 | 20 | 0 | 0 | 0 | 0 | 0 | 0 | 0 | 0 | 0 | 0 | 0 | 0 | 0.3333333 | 0 | 2 | 1317.02 | 1.812233 | 2.866667 | 11.03638 | 0.2494407 | 1.3144 | 0.03230779 | 10573.34 | 237
50 | 34.7 | 15.3 | 0 | 0 | 0 | 0 | 0 | 0 | 0 | 0 | 0 | 0 | 0 | 0 | 0 | 0 | 0 | 0 | 0 | 0 | 0 | 0 | 0 | 0 | 0 | 0 | 0 | 3 | 1455.86923 | 1.76519 | 2.153 | 8.322968 | 0.1630551 | 1.33202 | 0.108123 | 711.9383 | 230.723
25 | 0 | 0 | 0 | 0 | 50 | 0 | 0 | 0 | 25 | 0 | 0 | 0 | 0 | 0 | 0 | 0 | 0 | 0 | 0 | 0 | 0 | 0 | 0 | 0 | 0 | 0 | 0 | 5 | 1720.25 | 1.7375 | 3 | 8.644239 | 0.2872608 | 1.42 | 0.1411967 | 433.5882 | 225.3
25 | 0 | 0 | 0 | 0 | 50 | 0 | 0 | 0 | 0 | 0 | 0 | 0 | 0 | 0 | 0 | 0 | 0 | 0 | 0 | 0 | 0 | 0 | 25 | 0 | 0 | 0 | 0 | 5 | 1726 | 1.74 | 3 | 8.644239 | 0.2829311 | 1.4175 | 0.1384564 | 450.9213 | 222.6
45 | 37 | 13 | 0 | 0 | 0 | 5 | 0 | 0 | 0 | 0 | 0 | 0 | 0 | 0 | 0 | 0 | 0 | 0 | 0 | 0 | 0 | 0 | 0 | 0 | 0 | 0 | 0 | 5 | 1483.0183 | 1.7584 | 2.13 | 9.496394 | 0.1649589 | 1.3252 | 0.1014119 | 923.3806 | 215.426
0 | 52.5 | 0 | 0 | 0 | 25 | 0 | 0 | 0 | 0 | 10 | 12.5 | 0 | 0 | 0 | 0 | 0 | 0 | 0 | 0 | 0 | 0 | 0 | 0 | 0 | 0 | 0 | 0 | 2 | 1549.7 | 1.723 | 2.75 | 9.769364 | 0.1870454 | 1.33 | 0.02436369 | 16458.12 | 211
50 | 35.2 | 14.8 | 0 | 0 | 0 | 0 | 0 | 0 | 0 | 0 | 0 | 0 | 0 | 0 | 0 | 0 | 0 | 0 | 0 | 0 | 0 | 0 | 0 | 0 | 0 | 0 | 0 | 3 | 1461.31468 | 1.76404 | 2.148 | 8.287942 | 0.1637562 | 1.33032 | 0.1068426 | 726.036 | 210.628
0 | 33 | 0 | 0.3333333 | 0 | 0 | 33.33333 | 0 | 0 | 0 | 0 | 33.33333 | 0 | 0 | 0 | 0 | 0 | 0 | 0 | 0 | 0 | 0 | 0 | 0 | 0 | 0 | 0 | 0 | 5 | 1497.417 | 1.815 | 2.676667 | 9.289062 | 0.1934985 | 1.3276 | 0.04555612 | 4475.881 | 204
25 | 0 | 0 | 0 | 25 | 50 | 0 | 0 | 0 | 0 | 0 | 0 | 0 | 0 | 0 | 0 | 0 | 0 | 0 | 0 | 0 | 0 | 0 | 0 | 0 | 0 | 0 | 0 | 5 | 1706.5 | 1.735 | 3 | 8.644239 | 0.2915905 | 7.23 | 0.8037494 | 13.38091 | 198.8
0 | 51.25 | 0 | 0 | 0 | 25 | 0 | 0 | 0 | 0 | 11.25 | 12.5 | 0 | 0 | 0 | 0 | 0 | 0 | 0 | 0 | 0 | 0 | 0 | 0 | 0 | 0 | 0 | 0 | 2 | 1553.3125 | 1.7265 | 2.75 | 9.934208 | 0.1863941 | 1.329375 | 0.02487333 | 16057.03 | 192
43 | 31 | 0 | 0 | 0 | 0 | 7 | 0 | 0 | 0 | 0 | 0 | 0 | 0 | 0 | 0 | 0 | 0 | 0 | 0 | 0 | 0 | 0 | 0 | 0 | 19 | 0 | 0 | 5 | 1394.3829 | 1.7773 | 2.19 | 10.20677 | 0.1566196 | 1.2966 | 0.04673813 | 4672.463 | 188.3
50 | 35.7 | 14.3 | 0 | 0 | 0 | 0 | 0 | 0 | 0 | 0 | 0 | 0 | 0 | 0 | 0 | 0 | 0 | 0 | 0 | 0 | 0 | 0 | 0 | 0 | 0 | 0 | 0 | 5 | 1466.76013 | 1.76289 | 2.143 | 8.25092 | 0.1644462 | 1.32862 | 0.1055242 | 740.9653 | 185.741
0 | 33.33333 | 0 | 0 | 0 | 0 | 33.33333 | 0 | 0 | 0 | 0 | 31.66667 | 0 | 0 | 0 | 0 | 0 | 0 | 0 | 0 | 0 | 0 | 0 | 0 | 0 | 1.666667 | 0 | 0 | 5 | 1484.325 | 1.81 | 2.65 | 9.684015 | 0.1919201 | 1.326667 | 0.04322777 | 5182.388 | 184
50 | 34 | 16 | 0 | 0 | 0 | 0 | 0 | 0 | 0 | 0 | 0 | 0 | 0 | 0 | 0 | 0 | 0 | 0 | 0 | 0 | 0 | 0 | 0 | 0 | 0 | 0 | 0 | 5 | 1448.2456 | 1.7668 | 2.16 | 8.368723 | 0.1620548 | 1.3344 | 0.1098546 | 693.4614 | 180
0 | 40 | 0 | 0 | 0 | 0 | 0 | 0 | 0 | 0 | 25 | 13.33333 | 0 | 20 | 0 | 0 | 0 | 0 | 0 | 0 | 0 | 0 | 0 | 0 | 0 | 0 | 1.666667 | 0 | 2 | 1326.247 | 1.805167 | 2.866667 | 11.40573 | 0.2562518 | 1.318667 | 0.03992333 | 7155.987 | 177
2.75 | 0 | 0 | 0 | 0 | 0 | 2.75 | 0 | 0 | 0 | 82.5 | 0 | 0 | 0 | 0 | 7 | 0 | 0 | 0 | 0 | 0 | 4 | 0 | 0 | 1 | 0 | 0 | 0 | 1.5 | 1852.813 | 1.807675 | 2.03 | 5.9637 | 0.1877079 | 1.2793 | 0.08441035 | 836.998 | 164
6.64975 | 0 | 0 | 0 | 0 | 5.26025 | 19.94925 | 0 | 0 | 0 | 39.8985 | 0 | 4.9625 | 0 | 0 | 0 | 0 | 0 | 0 | 0 | 0 | 22.52975 | 0 | 0 | 0.75 | 0 | 0 | 0 | 2 | 2002.434705 | 1.885400325 | 2.2733775 | 12.84381 | 0.1034911 | 1.208093375 | 0.1221172 | 861.2716 | 158.75
42 | 37.7 | 12.3 | 0 | 0 | 0 | 8 | 0 | 0 | 0 | 0 | 0 | 0 | 0 | 0 | 0 | 0 | 0 | 0 | 0 | 0 | 0 | 0 | 0 | 0 | 0 | 0 | 0 | 2 | 1491.90193 | 1.75589 | 2.123 | 9.909715 | 0.1651061 | 1.32342 | 0.09904969 | 1010.078 | 158.31
41 | 32 | 0 | 0 | 0 | 0 | 9 | 0 | 0 | 0 | 0 | 0 | 0 | 0 | 0 | 0 | 0 | 0 | 0 | 0 | 0 | 0 | 0 | 0 | 0 | 18 | 0 | 0 | 5 | 1407.3838 | 1.7741 | 2.18 | 10.43867 | 0.1577472 | 1.2962 | 0.04586002 | 4963.37 | 156.4
1 | 25 | 0 | 0 | 0 | 0 | 0 | 0 | 0 | 0 | 49 | 0 | 0 | 0 | 0 | 0 | 0 | 0 | 0 | 0 | 0 | 0 | 0 | 0 | 0 | 25 | 0 | 0 | 3 | 1358.6575 | 1.7558 | 2.25 | 9.051788 | 0.1194084 | 1.3147 | 0.04068417 | 5468.692 | 147.2
0 | 15 | 0 | 0 | 0 | 0 | 0 | 0 | 0 | 0 | 65 | 0 | 0 | 10 | 0 | 0 | 0 | 0 | 0 | 3 | 0 | 7 | 0 | 0 | 0 | 0 | 0 | 0 | 2 | 1733.12 | 1.8603 | 2.43 | 9.030504 | 0.2060119 | 1.2458 | 0.0882615 | 1159.229 | 147.09
11.11 | 5.28 | 83.33 | 0 | 0 | 0 | 0 | 0 | 0 | 0 | 0 | 0 | 0 | 0 | 0.28 | 0 | 0 | 0 | 0 | 0 | 0 | 0 | 0 | 0 | 0 | 0 | 0 | 0 | 5 | 636.169803 | 1.781963 | 2.8305 | 4.721032 | 0.06860887 | 1.594294 | 0.09263234 | 550.1887 | 144.574
0 | 16 | 0 | 0 | 0 | 0 | 0 | 0 | 0 | 0 | 64 | 0 | 0 | 10 | 0 | 0 | 0 | 0 | 0 | 3 | 0 | 7 | 0 | 0 | 0 | 0 | 0 | 0 | 2 | 1730.23 | 1.8575 | 2.43 | 9.149061 | 0.2082949 | 1.2463 | 0.08840451 | 1170.652 | 139.74
5 | 25 | 0 | 0 | 0 | 0 | 0 | 0 | 0 | 0 | 45 | 0 | 0 | 0 | 0 | 0 | 0 | 0 | 0 | 0 | 0 | 0 | 0 | 0 | 0 | 25 | 0 | 0 | 3 | 1355.3775 | 1.759 | 2.25 | 9.995609 | 0.1223887 | 1.3135 | 0.04171858 | 5743.151 | 135
0 | 14 | 0 | 0 | 0 | 0 | 0 | 0 | 0 | 0 | 66 | 0 | 0 | 10 | 0 | 0 | 0 | 0 | 0 | 3 | 0 | 7 | 0 | 0 | 0 | 0 | 0 | 0 | 2 | 1736.01 | 1.8631 | 2.43 | 8.905121 | 0.2036649 | 1.2453 | 0.08811618 | 1146.908 | 134.25
0 | 62.5 | 0 | 0 | 0 | 0 | 0 | 0 | 0 | 0 | 0 | 37.5 | 0 | 0 | 0 | 0 | 0 | 0 | 0 | 0 | 0 | 0 | 0 | 0 | 0 | 0 | 0 | 0 | 2 | 1403.65 | 1.7225 | 2.75 | 5.500237 | 0.2226965 | 1.35 | 0.02868877 | 6682.788 | 133
0 | 32.33333 | 0 | 0 | 0 | 0 | 33.33333 | 0 | 0 | 0 | 0 | 33.33333 | 0 | 0 | 0 | 0 | 0 | 1 | 0 | 0 | 0 | 0 | 0 | 0 | 0 | 0 | 0 | 0 | 3 | 1502.267 | 1.814133 | 2.666667 | 9.507279 | 0.1926938 | 1.331467 | 0.05572908 | 3061.206 | 132.8
49 | 37 | 0 | 0 | 0 | 0 | 0 | 0 | 0 | 0 | 0 | 0 | 0 | 0 | 0 | 0 | 1 | 0 | 0 | 0 | 13 | 0 | 0 | 0 | 0 | 0 | 0 | 0 | 5 | 1485.4873 | 1.7755 | 2.26 | 8.552572 | 0.1904488 | 1.3197 | 0.09132328 | 1025.495 | 132.128
7 | 25 | 0 | 0 | 0 | 0 | 0 | 0 | 0 | 0 | 43 | 0 | 0 | 0 | 0 | 0 | 0 | 0 | 0 | 0 | 0 | 0 | 0 | 0 | 0 | 25 | 0 | 0 | 3 | 1353.7375 | 1.7606 | 2.25 | 10.32767 | 0.123821 | 1.3129 | 0.04222024 | 5793.768 | 130.5
0 | 40 | 0 | 0 | 0 | 40 | 0 | 0 | 0 | 20 | 0 | 0 | 0 | 0 | 0 | 0 | 0 | 0 | 0 | 0 | 0 | 0 | 0 | 0 | 0 | 0 | 0 | 0 | 2 | 1638.6 | 1.628 | 2.8 | 8.770607 | 0.2492709 | 1.416 | 0.1216331 | 592.8249 | 130
8.25 | 0 | 0 | 0 | 0 | 0 | 8.25 | 0 | 0 | 0 | 71.5 | 0 | 0 | 0 | 0 | 7 | 0 | 0 | 0 | 0 | 0 | 4 | 0 | 0 | 1 | 0 | 0 | 0 | 1.5 | 1846.103 | 1.814825 | 2.03 | 8.417808 | 0.1902421 | 1.2771 | 0.08488533 | 1168.244 | 130
11 | 0 | 0 | 0 | 0 | 0 | 11 | 0 | 0 | 0 | 66 | 0 | 0 | 0 | 0 | 7 | 0 | 0 | 0 | 0 | 0 | 4 | 0 | 0 | 1 | 0 | 0 | 0 | 1.5 | 1842.748 | 1.8184 | 2.03 | 9.318295 | 0.1913966 | 1.276 | 0.08510986 | 1286.402 | 130
5.5 | 0 | 0 | 0 | 0 | 0 | 5.5 | 0 | 0 | 0 | 77 | 0 | 0 | 0 | 0 | 7 | 0 | 0 | 0 | 0 | 0 | 4 | 0 | 0 | 1 | 0 | 0 | 0 | 1.5 | 1849.458 | 1.81125 | 2.03 | 7.326732 | 0.1890131 | 1.2782 | 0.08465217 | 1022.431 | 128
0 | 13 | 0 | 0 | 0 | 0 | 0 | 0 | 0 | 0 | 67 | 0 | 0 | 10 | 0 | 0 | 0 | 0 | 0 | 3 | 0 | 7 | 0 | 0 | 0 | 0 | 0 | 0 | 2 | 1738.9 | 1.8659 | 2.43 | 8.772535 | 0.2012516 | 1.2448 | 0.08796854 | 1133.627 | 127.57
3 | 25 | 0 | 0 | 0 | 0 | 0 | 0 | 0 | 0 | 47 | 0 | 0 | 0 | 0 | 0 | 0 | 0 | 0 | 0 | 0 | 0 | 0 | 0 | 0 | 25 | 0 | 0 | 3 | 1357.0175 | 1.7574 | 2.25 | 9.587743 | 0.1209183 | 1.3141 | 0.04120668 | 5646.523 | 126
49.8 | 33.5 | 15.5 | 0 | 0 | 0 | 1.2 | 0 | 0 | 0 | 0 | 0 | 0 | 0 | 0 | 0 | 0 | 0 | 0 | 0 | 0 | 0 | 0 | 0 | 0 | 0 | 0 | 0 | 5 | 1456.26505 | 1.76889 | 2.155 | 8.7762 | 0.161661 | 1.33214 | 0.1087853 | 741.5934 | 125.426
49.8 | 33.5 | 15.5 | 0 | 0 | 0 | 1.2 | 0 | 0 | 0 | 0 | 0 | 0 | 0 | 0 | 0 | 0 | 0 | 0 | 0 | 0 | 0 | 0 | 0 | 0 | 0 | 0 | 0 | 5 | 1456.26505 | 1.76889 | 2.155 | 8.7762 | 0.161661 | 1.33214 | 0.1087853 | 741.5934 | 125
43 | 46 | 0 | 0 | 0 | 0 | 0 | 0 | 0 | 0 | 0 | 2 | 0 | 0 | 0 | 0 | 0 | 0 | 0 | 0 | 9 | 0 | 0 | 0 | 0 | 0 | 0 | 0 | 5 | 1510.6169 | 1.7509 | 2.22 | 8.439259 | 0.186355 | 1.3106 | 0.07188358 | 1633.221 | 124.73
50 | 35.3 | 14.7 | 0 | 0 | 0 | 0 | 0 | 0 | 0 | 0 | 0 | 0 | 0 | 0 | 0 | 0 | 0 | 0 | 0 | 0 | 0 | 0 | 0 | 0 | 0 | 0 | 0 | 5 | 1462.40377 | 1.76381 | 2.147 | 8.280698 | 0.163895 | 1.32998 | 0.106582 | 728.9528 | 124.468
6.7 | 0 | 0 | 0 | 0 | 5.3 | 40.2 | 0 | 0 | 0 | 20.1 | 0 | 5 | 0 | 0 | 0 | 0 | 0 | 0 | 0 | 0 | 22.7 | 0 | 0 | 0 | 0 | 0 | 0 | 2 | 1999.266 | 1.89534 | 2.283 | 12.57087 | 0.1003986 | 1.20554 | 0.1220665 | 843.6695 | 124.1
43 | 30 | 0 | 0 | 0 | 0 | 7 | 0 | 0 | 0 | 0 | 0 | 0 | 0 | 0 | 0 | 0 | 0 | 0 | 0 | 0 | 0 | 0 | 0 | 0 | 20 | 0 | 0 | 5 | 1382.222 | 1.7799 | 2.2 | 10.24397 | 0.1549742 | 1.2974 | 0.047346 | 4569.847 | 119.1
0 | 15 | 0 | 0 | 0 | 0 | 0 | 0 | 0 | 0 | 65 | 0 | 0 | 10 | 0 | 0 | 0 | 0 | 0 | 3 | 0 | 7 | 0 | 0 | 0 | 0 | 0 | 0 | 1.5 | 1733.12 | 1.8603 | 2.43 | 9.030504 | 0.2060119 | 1.2458 | 0.0882615 | 1159.229 | 117.53
0 | 8.5 | 0 | 0 | 0 | 0 | 41.5 | 0 | 0 | 0 | 0 | 50 | 0 | 0 | 0 | 0 | 0 | 0 | 0 | 0 | 0 | 0 | 0 | 0 | 0 | 0 | 0 | 0 | 5 | 1468.535 | 1.91695 | 3 | 7.657945 | 0.1278327 | 1.3351 | 0.05005472 | 3056.484 | 116.64
40 | 40 | 0 | 0 | 0 | 0 | 0 | 0 | 0 | 0 | 10 | 0 | 0 | 0 | 0 | 0 | 0 | 0 | 0 | 0 | 10 | 0 | 0 | 0 | 0 | 0 | 0 | 0 | 5 | 1529.321 | 1.763 | 2.2 | 9.923172 | 0.1764115 | 1.309 | 0.07425971 | 1799.467 | 113.936
57.25 | 22.25 | 0 | 0 | 0 | 0 | 0 | 0 | 0 | 0 | 0 | 0 | 0 | 0 | 0 | 0 | 0 | 0 | 0 | 0 | 0 | 0 | 0 | 0 | 0 | 20.5 | 0 | 0 | 5 | 1388.20905 | 1.8094 | 2.205 | 8.135746 | 0.1441029 | 1.2906 | 0.04968392 | 3295.836 | 104.579
6.6665 | 0 | 0 | 0 | 0 | 5.2735 | 39.999 | 0 | 0 | 0 | 19.9995 | 0 | 4.975 | 0 | 0 | 0 | 0 | 0 | 0 | 0 | 0 | 22.5865 | 0 | 0 | 0.5 | 0 | 0 | 0 | 2 | 1996.05867 | 1.8953633 | 2.276585 | 12.76974 | 0.1001479 | 1.2059123 | 0.1218013 | 860.7526 | 103.9
0 | 16 | 0 | 0 | 0 | 0 | 0 | 0 | 0 | 0 | 64 | 0 | 0 | 10 | 0 | 0 | 0 | 0 | 0 | 3 | 0 | 7 | 0 | 0 | 0 | 0 | 0 | 0 | 1.5 | 1730.23 | 1.8575 | 2.43 | 9.149061 | 0.2082949 | 1.2463 | 0.08840451 | 1170.652 | 101.05
0 | 14 | 0 | 0 | 0 | 0 | 0 | 0 | 0 | 0 | 66 | 0 | 0 | 10 | 0 | 0 | 0 | 0 | 0 | 3 | 0 | 7 | 0 | 0 | 0 | 0 | 0 | 0 | 1.5 | 1736.01 | 1.8631 | 2.43 | 8.905121 | 0.2036649 | 1.2453 | 0.08811618 | 1146.908 | 99.84
6.64975 | 0 | 0 | 0 | 0 | 5.26025 | 39.8985 | 0 | 0 | 0 | 19.94925 | 0 | 4.9625 | 0 | 0 | 0 | 0 | 0 | 0 | 0 | 0 | 22.52975 | 0 | 0 | 0.75 | 0 | 0 | 0 | 2 | 1994.455005 | 1.89537495 | 2.2733775 | 12.84381 | 0.1000222 | 1.20609845 | 0.1216682 | 867.6394 | 96.6
6.633 | 0 | 0 | 0 | 0 | 5.247 | 19.899 | 0 | 0 | 0 | 39.798 | 0 | 4.95 | 0 | 0 | 0 | 0 | 0 | 0 | 0 | 0 | 22.473 | 0 | 0 | 1 | 0 | 0 | 0 | 2 | 2000.81094 | 1.8854371 | 2.27017 | 12.91076 | 0.1033632 | 1.2082745 | 0.1219815 | 867.6888 | 95
0 | 40 | 0 | 0 | 0 | 0 | 0 | 0 | 0 | 0 | 26.33333 | 13.33333 | 0 | 20 | 0 | 0.3333333 | 0 | 0 | 0 | 0 | 0 | 0 | 0 | 0 | 0 | 0 | 0 | 0 | 2 | 1315.77 | 1.812333 | 2.866667 | 11.03638 | 0.2507941 | 1.314433 | 0.0324741 | 10465.32 | 94.84
0 | 13 | 0 | 0 | 0 | 0 | 0 | 0 | 0 | 0 | 67 | 0 | 0 | 10 | 0 | 0 | 0 | 0 | 0 | 3 | 0 | 7 | 0 | 0 | 0 | 0 | 0 | 0 | 1.5 | 1738.9 | 1.8659 | 2.43 | 8.772535 | 0.2012516 | 1.2448 | 0.08796854 | 1133.627 | 90.07
0 | 18 | 0 | 0 | 0 | 0 | 0 | 0 | 0 | 0 | 62 | 0 | 0 | 10 | 0 | 0 | 0 | 0 | 0 | 3 | 0 | 7 | 0 | 0 | 0 | 0 | 0 | 0 | 2 | 1724.45 | 1.8519 | 2.43 | 9.366963 | 0.2126767 | 1.2473 | 0.08868367 | 1190.999 | 87.68
57.25 | 22.25 | 0 | 0 | 0 | 0 | 0 | 0 | 0 | 0 | 0 | 0 | 0 | 0 | 0 | 0 | 0 | 0 | 0 | 0 | 0 | 0 | 0 | 0 | 0 | 20.5 | 0 | 0 | 4 | 1388.20905 | 1.8094 | 2.205 | 8.135746 | 0.1441029 | 1.2906 | 0.04968392 | 3295.836 | 86.26
50 | 35.7 | 14.3 | 0 | 0 | 0 | 0 | 0 | 0 | 0 | 0 | 0 | 0 | 0 | 0 | 0 | 0 | 0 | 0 | 0 | 0 | 0 | 0 | 0 | 0 | 0 | 0 | 0 | 3 | 1466.76013 | 1.76289 | 2.143 | 8.25092 | 0.1644462 | 1.32862 | 0.1055242 | 740.9653 | 81.435
6.633 | 0 | 0 | 0 | 0 | 5.247 | 39.798 | 0 | 0 | 0 | 19.899 | 0 | 4.95 | 0 | 0 | 0 | 0 | 0 | 0 | 0 | 0 | 22.473 | 0 | 0 | 1 | 0 | 0 | 0 | 2 | 1992.85134 | 1.8953866 | 2.27017 | 12.91076 | 0.09989645 | 1.2062846 | 0.121535 | 874.0763 | 80.6
45 | 31 | 0 | 0 | 0 | 0 | 5 | 0 | 0 | 0 | 0 | 0 | 0 | 0 | 0 | 0 | 0 | 0 | 0 | 0 | 0 | 0 | 0 | 0 | 0 | 19 | 0 | 0 | 5 | 1393.5429 | 1.7779 | 2.19 | 9.874711 | 0.1570687 | 1.2962 | 0.04698824 | 4472.455 | 79.2
6.7 | 0 | 0 | 0 | 0 | 5.3 | 20.1 | 0 | 0 | 0 | 40.2 | 0 | 5 | 0 | 0 | 0 | 0 | 0 | 0 | 0 | 0 | 22.7 | 0 | 0 | 0 | 0 | 0 | 0 | 2 | 2007.306 | 1.88529 | 2.283 | 12.57087 | 0.1038736 | 1.20755 | 0.1225228 | 837.3981 | 77.88
0 | 32.66667 | 0 | 0 | 0 | 0 | 33.33333 | 0 | 0 | 0 | 0 | 33.33333 | 0 | 0 | 0.6666667 | 0 | 0 | 0 | 0 | 0 | 0 | 0 | 0 | 0 | 0 | 0 | 0 | 0 | 2 | 1503.54 | 1.814067 | 2.66 | 9.405562 | 0.1928284 | 1.326333 | 0.04337645 | 4998.926 | 76.8
25 | 0 | 0 | 0 | 0 | 50 | 0 | 0 | 0 | 25 | 0 | 0 | 0 | 0 | 0 | 0 | 0 | 0 | 0 | 0 | 0 | 0 | 0 | 0 | 0 | 0 | 0 | 0 | 2 | 1720.25 | 1.7375 | 3 | 8.644239 | 0.2872608 | 1.42 | 0.1411967 | 433.5882 | 75.8
52 | 26 | 0 | 0 | 0 | 0 | 0 | 0 | 0 | 0 | 0 | 0 | 0 | 0 | 0 | 0 | 0 | 0 | 0 | 0 | 0 | 0 | 0 | 0 | 0 | 22 | 0 | 0 | 5 | 1359.1002 | 1.7944 | 2.22 | 8.508457 | 0.1501088 | 1.296 | 0.04976702 | 3435.322 | 75.6383
46 | 38 | 0 | 11.5 | 0 | 0 | 4 | 0 | 0.5 | 0 | 0 | 0 | 0 | 0 | 0 | 0 | 0 | 0 | 0 | 0 | 0 | 0 | 0 | 0 | 0 | 0 | 0 | 0 | 3 | 1550.5385 | 1.7866 | 2.35 | 9.385313 | 0.1917301 | 1.31355 | 0.09776029 | 982.0278 | 72.53
25 | 0 | 0 | 0 | 0 | 50 | 0 | 0 | 0 | 0 | 0 | 0 | 0 | 0 | 0 | 0 | 0 | 0 | 0 | 0 | 0 | 0 | 0 | 25 | 0 | 0 | 0 | 0 | 2 | 1726 | 1.74 | 3 | 8.644239 | 0.2829311 | 1.4175 | 0.1384564 | 450.9213 | 71.2
0 | 40 | 0 | 0 | 0 | 0 | 0 | 0 | 0 | 0 | 25 | 13.33333 | 0 | 20 | 0 | 1.666667 | 0 | 0 | 0 | 0 | 0 | 0 | 0 | 0 | 0 | 0 | 0 | 0 | 2 | 1319.997 | 1.805667 | 2.866667 | 11.40573 | 0.262702 | 1.318833 | 0.040576 | 6927.63 | 69.64
57.25 | 22.25 | 0 | 0 | 0 | 0 | 0 | 0 | 0 | 0 | 0 | 0 | 0 | 0 | 0 | 0 | 0 | 0 | 0 | 0 | 0 | 0 | 0 | 0 | 0 | 20.5 | 0 | 0 | 3 | 1388.20905 | 1.8094 | 2.205 | 8.135746 | 0.1441029 | 1.2906 | 0.04968392 | 3295.836 | 66.06
0 | 18 | 0 | 0 | 0 | 0 | 0 | 0 | 0 | 0 | 62 | 0 | 0 | 10 | 0 | 0 | 0 | 0 | 0 | 3 | 0 | 7 | 0 | 0 | 0 | 0 | 0 | 0 | 1.5 | 1724.45 | 1.8519 | 2.43 | 9.366963 | 0.2126767 | 1.2473 | 0.08868367 | 1190.999 | 64.57
45 | 30 | 0 | 0 | 0 | 0 | 5 | 0 | 0 | 0 | 0 | 0 | 0 | 0 | 0 | 0 | 0 | 0 | 0 | 0 | 0 | 0 | 0 | 0 | 0 | 20 | 0 | 0 | 5 | 1381.382 | 1.7805 | 2.2 | 9.911906 | 0.155418 | 1.297 | 0.04759699 | 4375.203 | 62.2
6.6665 | 0 | 0 | 0 | 0 | 5.2735 | 19.9995 | 0 | 0 | 0 | 39.999 | 0 | 4.975 | 0 | 0 | 0 | 0 | 0 | 0 | 0 | 0 | 22.5865 | 0 | 0 | 0.5 | 0 | 0 | 0 | 2 | 2004.05847 | 1.88536355 | 2.276585 | 12.76974 | 0.1036187 | 1.20791225 | 0.1222526 | 854.4083 | 62
46 | 38 | 0 | 10 | 0 | 0 | 4 | 0 | 2 | 0 | 0 | 0 | 0 | 0 | 0 | 0 | 0 | 0 | 0 | 0 | 0 | 0 | 0 | 0 | 0 | 0 | 0 | 0 | 3 | 1550.978 | 1.78 | 2.32 | 9.662026 | 0.1901158 | 1.311 | 0.09316184 | 1113.248 | 60.37
25 | 0 | 0 | 0 | 0 | 50 | 0 | 0 | 0 | 0 | 0 | 0 | 0 | 0 | 0 | 0 | 0 | 0 | 0 | 0 | 0 | 0 | 25 | 0 | 0 | 0 | 0 | 0 | 5 | 1691.5 | 1.7325 | 3 | 8.644239 | 0.2959202 | 1.4225 | 0.1439302 | 417.2756 | 59
40 | 40 | 0 | 0 | 0 | 0 | 10 | 0 | 0 | 0 | 0 | 0 | 0 | 0 | 0 | 0 | 0 | 0 | 0 | 0 | 10 | 0 | 0 | 0 | 0 | 0 | 0 | 0 | 1 | 1525.321 | 1.768 | 2.2 | 9.923172 | 0.1789302 | 1.308 | 0.07465783 | 1780.327 | 58.7946
25 | 0 | 0 | 0 | 0 | 50 | 0 | 25 | 0 | 0 | 0 | 0 | 0 | 0 | 0 | 0 | 0 | 0 | 0 | 0 | 0 | 0 | 0 | 0 | 0 | 0 | 0 | 0 | 5 | 1667.75 | 1.7275 | 3 | 8.644239 | 0.3045796 | 1.43 | 0.1520879 | 373.7126 | 58
42 | 37.7 | 12.3 | 0 | 0 | 0 | 8 | 0 | 0 | 0 | 0 | 0 | 0 | 0 | 0 | 0 | 0 | 0 | 0 | 0 | 0 | 0 | 0 | 0 | 0 | 0 | 0 | 0 | 1 | 1491.90193 | 1.75589 | 2.123 | 9.909715 | 0.1651061 | 1.32342 | 0.09904969 | 1010.078 | 57.22
46 | 38 | 0 | 11 | 0 | 0 | 4 | 0 | 1 | 0 | 0 | 0 | 0 | 0 | 0 | 0 | 0 | 0 | 0 | 0 | 0 | 0 | 0 | 0 | 0 | 0 | 0 | 0 | 3 | 1550.685 | 1.7844 | 2.34 | 9.49868 | 0.1912188 | 1.3127 | 0.0962633 | 1025.042 | 56.4
43 | 41 | 0 | 0 | 0 | 0 | 5 | 0 | 0 | 0 | 0 | 0 | 0 | 0 | 0 | 0 | 0 | 0 | 0 | 0 | 11 | 0 | 0 | 0 | 0 | 0 | 0 | 0 | 1 | 1508.9431 | 1.7664 | 2.22 | 9.320404 | 0.1812044 | 1.3112 | 0.07736607 | 1557.161 | 56
50 | 37 | 0 | 0 | 0 | 0 | 0 | 0 | 0 | 0 | 0 | 0 | 0 | 0 | 0 | 0 | 0 | 0 | 0 | 0 | 13 | 0 | 0 | 0 | 0 | 0 | 0 | 0 | 5 | 1490.7073 | 1.7833 | 2.26 | 8.145024 | 0.1795108 | 1.3138 | 0.08320448 | 1176.519 | 54.5745
0 | 32.66667 | 0 | 0 | 0 | 0 | 33.33333 | 0 | 0 | 0 | 0 | 33.33333 | 0 | 0 | 0 | 0 | 0 | 0 | 0 | 0 | 0 | 0 | 0 | 0 | 0 | 0 | 0 | 0.6666667 | 1.2 | 1503.84 | 1.813867 | 2.666667 | 9.405562 | 0.1930036 | 1.326867 | 0.04324288 | 5029.855 | 53
45 | 37 | 13 | 0 | 0 | 0 | 5 | 0 | 0 | 0 | 0 | 0 | 0 | 0 | 0 | 0 | 0 | 0 | 0 | 0 | 0 | 0 | 0 | 0 | 0 | 0 | 0 | 0 | 1 | 1483.0183 | 1.7584 | 2.13 | 9.496394 | 0.1649589 | 1.3252 | 0.1014119 | 923.3806 | 49.2857
57.25 | 22.25 | 0 | 0 | 0 | 0 | 0 | 0 | 0 | 0 | 0 | 0 | 0 | 0 | 0 | 0 | 0 | 0 | 0 | 0 | 0 | 0 | 0 | 0 | 0 | 20.5 | 0 | 0 | 2 | 1388.20905 | 1.8094 | 2.205 | 8.135746 | 0.1441029 | 1.2906 | 0.04968392 | 3295.836 | 45.05
46 | 38 | 0 | 12 | 0 | 0 | 4 | 0 | 0 | 0 | 0 | 0 | 0 | 0 | 0 | 0 | 0 | 0 | 0 | 0 | 0 | 0 | 0 | 0 | 0 | 0 | 0 | 0 | 3 | 1550.392 | 1.7888 | 2.36 | 9.21251 | 0.1922149 | 1.3144 | 0.0992237 | 935.7226 | 42.38
45 | 36.6 | 13.4 | 0 | 0 | 0 | 5 | 0 | 0 | 0 | 0 | 0 | 0 | 0 | 0 | 0 | 0 | 0 | 0 | 0 | 0 | 0 | 0 | 0 | 0 | 0 | 0 | 0 | 1 | 1478.66194 | 1.75932 | 2.134 | 9.530492 | 0.1644346 | 1.32656 | 0.1025523 | 906.2009 | 42.1875
41 | 43 | 0 | 0 | 0 | 0 | 6 | 0 | 0 | 0 | 0 | 0 | 0 | 0 | 0 | 0 | 0 | 0 | 0 | 0 | 10 | 0 | 0 | 0 | 0 | 0 | 0 | 0 | 1 | 1517.431 | 1.7584 | 2.2 | 9.374248 | 0.181795 | 1.3096 | 0.07439376 | 1693.805 | 40.4464
45 | 37.5 | 12.5 | 0 | 0 | 0 | 5 | 0 | 0 | 0 | 0 | 0 | 0 | 0 | 0 | 0 | 0 | 0 | 0 | 0 | 0 | 0 | 0 | 0 | 0 | 0 | 0 | 0 | 1 | 1488.46375 | 1.75725 | 2.125 | 9.451823 | 0.1656048 | 1.3235 | 0.0999464 | 946.1964 | 39.7768
45 | 38 | 0 | 11 | 0 | 0 | 5 | 0 | 0 | 0 | 0 | 1 | 0 | 0 | 0 | 0 | 0 | 0 | 0 | 0 | 0 | 0 | 0 | 0 | 0 | 0 | 0 | 0 | 5 | 1553.885 | 1.7881 | 2.35 | 9.691206 | 0.1915447 | 1.3126 | 0.0960136 | 1051.265 | 39
50 | 37 | 0 | 13 | 0 | 0 | 0 | 0 | 0 | 0 | 0 | 0 | 0 | 0 | 0 | 0 | 0 | 0 | 0 | 0 | 0 | 0 | 0 | 0 | 0 | 0 | 0 | 0 | 5 | 1542.563 | 1.795 | 2.39 | 8.145024 | 0.1930673 | 1.3164 | 0.1026823 | 772.5045 | 36.383
38 | 0 | 0 | 0 | 0 | 0 | 0 | 0 | 0 | 0 | 40 | 0 | 0 | 0 | 0 | 0 | 0 | 0 | 4 | 0 | 0 | 18 | 0 | 0 | 0 | 0 | 0 | 0 | 1 | 1957.28 | 1.9978 | 2.14 | 9.740824 | 0.1247598 | 1.2062 | 0.1028141 | 921.4896 | 36
25 | 0 | 0 | 0 | 25 | 50 | 0 | 0 | 0 | 0 | 0 | 0 | 0 | 0 | 0 | 0 | 0 | 0 | 0 | 0 | 0 | 0 | 0 | 0 | 0 | 0 | 0 | 0 | 2 | 1706.5 | 1.735 | 3 | 8.644239 | 0.2915905 | 7.23 | 0.8037494 | 13.38091 | 35.4
45 | 38 | 0 | 9 | 0 | 0 | 5 | 0 | 0 | 0 | 0 | 3 | 0 | 0 | 0 | 0 | 0 | 0 | 0 | 0 | 0 | 0 | 0 | 0 | 0 | 0 | 0 | 0 | 5 | 1560.031 | 1.7873 | 2.33 | 9.966066 | 0.1905301 | 1.3086 | 0.08927833 | 1250.35 | 28
49 | 37 | 0 | 0 | 0 | 0 | 0 | 0 | 0 | 0 | 0 | 0 | 0 | 0 | 0 | 0 | 1 | 0 | 0 | 0 | 13 | 0 | 0 | 0 | 0 | 0 | 0 | 0 | 1 | 1485.4873 | 1.7755 | 2.26 | 8.552572 | 0.1904488 | 1.3197 | 0.09132328 | 1025.495 | 27.4554
50 | 37 | 0 | 0 | 0 | 0 | 0 | 0 | 0 | 0 | 0 | 0 | 0 | 0 | 0 | 0 | 0 | 0 | 0 | 0 | 13 | 0 | 0 | 0 | 0 | 0 | 0 | 0 | 1 | 1490.7073 | 1.7833 | 2.26 | 8.145024 | 0.1795108 | 1.3138 | 0.08320448 | 1176.519 | 26.9196
52 | 26 | 0 | 0 | 0 | 0 | 0 | 0 | 0 | 0 | 0 | 0 | 0 | 0 | 0 | 0 | 0 | 0 | 0 | 0 | 0 | 0 | 0 | 0 | 0 | 22 | 0 | 0 | 1 | 1359.1002 | 1.7944 | 2.22 | 8.508457 | 0.1501088 | 1.296 | 0.04976702 | 3435.322 | 25.5804
55.8 | 18.1 | 0 | 0 | 0 | 0 | 0 | 0 | 0 | 0 | 0 | 0 | 0 | 0 | 0 | 0 | 0 | 0 | 0 | 0 | 0 | 0 | 0 | 0 | 0 | 26.1 | 0 | 0 | 1 | 1317.10651 | 1.81874 | 2.261 | 8.193408 | 0.1331886 | 1.29624 | 0.05275956 | 2943.488 | 24.7768
57.25 | 22.25 | 0 | 0 | 0 | 0 | 0 | 0 | 0 | 0 | 0 | 0 | 0 | 0 | 0 | 0 | 0 | 0 | 0 | 0 | 0 | 0 | 0 | 0 | 0 | 20.5 | 0 | 0 | 1 | 1388.20905 | 1.8094 | 2.205 | 8.135746 | 0.1441029 | 1.2906 | 0.04968392 | 3295.836 | 23.23
40 | 40 | 0 | 0 | 0 | 0 | 0 | 0 | 0 | 0 | 10 | 0 | 0 | 0 | 0 | 0 | 0 | 0 | 0 | 0 | 10 | 0 | 0 | 0 | 0 | 0 | 0 | 0 | 1 | 1529.321 | 1.763 | 2.2 | 9.923172 | 0.1764115 | 1.309 | 0.07425971 | 1799.467 | 21.4286
11.11 | 5.28 | 83.33 | 0 | 0 | 0 | 0 | 0 | 0 | 0 | 0 | 0 | 0 | 0 | 0.28 | 0 | 0 | 0 | 0 | 0 | 0 | 0 | 0 | 0 | 0 | 0 | 0 | 0 | 1 | 636.169803 | 1.781963 | 2.8305 | 4.721032 | 0.06860887 | 1.594294 | 0.09263234 | 550.1887 | 20.7589
0 | 0 | 0 | 0 | 0 | 22.22 | 0 | 55.55 | 0 | 0 | 0 | 22.22 | 0 | 0 | 0 | 0 | 0 | 0 | 0 | 0 | 0 | 0 | 0 | 0 | 0 | 0 | 0 | 0 | 5 | 1522.93658 | 1.535402 | 2.8886 | 8.272659 | 0.3769313 | 1.608728 | 0.1333924 | 464.9253 | 20
50 | 36 | 14 | 0 | 0 | 0 | 0 | 0 | 0 | 0 | 0 | 0 | 0 | 0 | 0 | 0 | 0 | 0 | 0 | 0 | 0 | 0 | 0 | 0 | 0 | 0 | 0 | 0 | 5 | 1470.0274 | 1.7622 | 2.14 | 8.227733 | 0.164855 | 1.3276 | 0.1047144 | 750.3559 | 20
50 | 34 | 16 | 0 | 0 | 0 | 0 | 0 | 0 | 0 | 0 | 0 | 0 | 0 | 0 | 0 | 0 | 0 | 0 | 0 | 0 | 0 | 0 | 0 | 0 | 0 | 0 | 0 | 5 | 1448.2456 | 1.7668 | 2.16 | 8.368723 | 0.1620548 | 1.3344 | 0.1098546 | 693.4614 | 19
50 | 37 | 0 | 0 | 0 | 0 | 0 | 0 | 0 | 0 | 0 | 0 | 0 | 0 | 0 | 0 | 0 | 0 | 0 | 0 | 13 | 0 | 0 | 0 | 0 | 0 | 0 | 0 | 1 | 1490.7073 | 1.7833 | 2.26 | 8.145024 | 0.1795108 | 1.3138 | 0.08320448 | 1176.519 | 17.0089
0 | 33.33333 | 0 | 0 | 0 | 0 | 33.33333 | 0 | 0 | 0 | 0 | 23.33333 | 0 | 0 | 0 | 0 | 0 | 0 | 0 | 0 | 0 | 0 | 0 | 0 | 10 | 0 | 0 | 0 | 5 | 1514.107 | 1.802333 | 2.366667 | 10.82677 | 0.1850709 | 1.314667 | 0.04042826 | 6624.131 | 16.7612
45.5 | 37.5 | 0 | 0 | 0 | 0 | 2 | 0 | 0 | 0 | 0 | 0 | 0 | 0 | 0 | 0 | 0 | 0 | 0 | 0 | 15 | 0 | 0 | 0 | 0 | 0 | 0 | 0 | 5 | 1466.0965 | 1.7819 | 2.3 | 9.053221 | 0.1805087 | 1.3214 | 0.08668948 | 1204.676 | 13.4
0 | 33.33333 | 0 | 0 | 0 | 0 | 33.33333 | 0 | 0 | 0 | 0 | 25 | 0 | 0 | 0 | 0 | 0 | 0 | 0 | 0 | 0 | 0 | 0 | 0 | 8.333333 | 0 | 0 | 0 | 5 | 1511.667 | 1.804167 | 2.416667 | 10.69228 | 0.1865681 | 1.316667 | 0.04105639 | 6343.206 | 12.3894
0 | 33.33333 | 0 | 0 | 0 | 0 | 33.33333 | 0 | 0 | 0 | 0 | 21.66667 | 0 | 0 | 0 | 0 | 0 | 0 | 0 | 0 | 0 | 0 | 0 | 0 | 11.66667 | 0 | 0 | 0 | 5 | 1516.547 | 1.8005 | 2.316667 | 10.92815 | 0.1835431 | 1.312667 | 0.0397278 | 6924.011 | 11.6944
48 | 35 | 0 | 0 | 0 | 1 | 1.5 | 0 | 0 | 0 | 0 | 0 | 0 | 0 | 0 | 0 | 0 | 0 | 0 | 0 | 14.5 | 0 | 0 | 0 | 0 | 0 | 0 | 0 | 5 | 1476.70545 | 1.7907 | 2.31 | 9.218467 | 0.1774951 | 1.3186 | 0.08623565 | 1239.61 | 10.86
0 | 0 | 0 | 0 | 0 | 0 | 0 | 100 | 0 | 0 | 0 | 0 | 0 | 0 | 0 | 0 | 0 | 0 | 0 | 0 | 0 | 0 | 0 | 0 | 0 | 0 | 0 | 0 | 5 | 1585 | 1.2 | 2 | 6.891729e-07 | 0 | 1.8 | 0 | 2428.77 | 10.2
25 | 0 | 0 | 0 | 0 | 50 | 0 | 25 | 0 | 0 | 0 | 0 | 0 | 0 | 0 | 0 | 0 | 0 | 0 | 0 | 0 | 0 | 0 | 0 | 0 | 0 | 0 | 0 | 2 | 1667.75 | 1.7275 | 3 | 8.644239 | 0.3045796 | 1.43 | 0.1520879 | 373.7126 | 9.9
48.5 | 37 | 0 | 0 | 0 | 0 | 1.5 | 0 | 0 | 0 | 0 | 0 | 0 | 0 | 0 | 0 | 0 | 0 | 0 | 0 | 13 | 0 | 0 | 0 | 0 | 0 | 0 | 0 | 5 | 1491.3373 | 1.78285 | 2.26 | 8.705147 | 0.17923 | 1.3141 | 0.08305182 | 1262.054 | 9.8
49 | 38.4 | 0 | 11.7 | 0 | 0.9 | 0 | 0 | 0 | 0 | 0 | 0 | 0 | 0 | 0 | 0 | 0 | 0 | 0 | 0 | 0 | 0 | 0 | 0 | 0 | 0 | 0 | 0 | 1 | 1549.9357 | 1.78805 | 2.369 | 8.401302 | 0.1928437 | 1.31374 | 0.09840662 | 867.5569 | 9.64286
50 | 37 | 13 | 0 | 0 | 0 | 0 | 0 | 0 | 0 | 0 | 0 | 0 | 0 | 0 | 0 | 0 | 0 | 0 | 0 | 0 | 0 | 0 | 0 | 0 | 0 | 0 | 0 | 5 | 1480.9183 | 1.7599 | 2.13 | 8.145024 | 0.1661896 | 1.3242 | 0.1019074 | 784.2978 | 9.1
0 | 33.33333 | 0 | 0 | 0 | 0 | 33.33333 | 0 | 0 | 0 | 0 | 26.66667 | 0 | 0 | 0 | 0 | 0 | 0 | 0 | 0 | 0 | 0 | 0 | 0 | 6.666667 | 0 | 0 | 0 | 5 | 1509.227 | 1.806 | 2.466667 | 10.52065 | 0.1880355 | 1.318667 | 0.04161601 | 6074.654 | 8.93228
25 | 0 | 0 | 0 | 0 | 50 | 0 | 0 | 0 | 0 | 0 | 0 | 0 | 0 | 0 | 0 | 0 | 0 | 0 | 0 | 0 | 0 | 25 | 0 | 0 | 0 | 0 | 0 | 2 | 1691.5 | 1.7325 | 3 | 8.644239 | 0.2959202 | 1.4225 | 0.1439302 | 417.2756 | 8.6
0 | 33.33333 | 0 | 0 | 0 | 0 | 33.33333 | 0 | 0 | 0 | 0 | 28.33333 | 0 | 0 | 0 | 0 | 0 | 0 | 0 | 0 | 0 | 0 | 0 | 0 | 5 | 0 | 0 | 0 | 5 | 1506.787 | 1.807833 | 2.516667 | 10.30533 | 0.1894738 | 1.320667 | 0.04211036 | 5811.444 | 7.34637
0 | 33.33333 | 0 | 0 | 0 | 0 | 33.33333 | 0 | 0 | 0 | 0 | 30 | 0 | 0 | 0 | 0 | 0 | 0 | 0 | 0 | 0 | 0 | 0 | 0 | 3.333333 | 0 | 0 | 0 | 5 | 1504.347 | 1.809667 | 2.566667 | 10.03478 | 0.1908836 | 1.322667 | 0.04254223 | 5544.561 | 7.34043
0 | 0 | 0 | 0 | 0 | 22.22 | 0 | 55.55 | 0 | 0 | 1.11 | 21.11 | 0 | 0 | 0 | 0 | 0 | 0 | 0 | 0 | 0 | 0 | 0 | 0 | 0 | 0 | 0 | 0 | 5 | 1529.55884 | 1.533404 | 2.8664 | 8.639146 | 0.3748826 | 1.607285 | 0.1346501 | 476.4938 | 7
0 | 33.33333 | 0 | 0 | 0 | 0 | 33.33333 | 0 | 0 | 0 | 0 | 33.33333 | 0 | 0 | 0 | 0 | 0 | 0 | 0 | 0 | 0 | 0 | 0 | 0 | 0 | 0 | 0 | 0 | 5 | 1499.467 | 1.813333 | 2.666667 | 9.133863 | 0.1936205 | 1.326667 | 0.04322777 | 4887.975 | 6.58004
0 | 33.33333 | 0 | 0 | 0 | 0 | 33.33333 | 0 | 0 | 0 | 0 | 31.66667 | 0 | 0 | 0 | 0 | 0 | 0 | 0 | 0 | 0 | 0 | 0 | 0 | 1.666667 | 0 | 0 | 0 | 5 | 1501.907 | 1.8115 | 2.616667 | 9.684015 | 0.1922657 | 1.324667 | 0.04291402 | 5258.442 | 6.3365
0 | 40 | 0 | 0 | 0 | 0 | 0 | 0 | 0 | 0 | 23.33333 | 13.33333 | 0 | 20 | 0 | 3.333333 | 0 | 0 | 0 | 0 | 0 | 0 | 0 | 0 | 0 | 0 | 0 | 0 | 2 | 1325.28 | 1.797333 | 2.866667 | 11.72272 | 0.276461 | 1.324333 | 0.04841592 | 5000.946 | 5.91
48 | 35 | 0 | 0 | 0 | 2 | 1.5 | 0 | 0 | 0 | 0 | 0 | 0 | 0 | 0 | 0 | 0 | 0 | 0 | 0 | 13.5 | 0 | 0 | 0 | 0 | 0 | 0 | 0 | 5 | 1488.45335 | 1.7901 | 2.31 | 9.405744 | 0.1770226 | 1.3162 | 0.08407511 | 1330.633 | 5.46
48 | 35 | 0 | 0 | 0 | 4 | 1.5 | 0 | 0 | 0 | 0 | 0 | 0 | 0 | 0 | 0 | 0 | 0 | 0 | 0 | 11.5 | 0 | 0 | 0 | 0 | 0 | 0 | 0 | 5 | 1511.94915 | 1.7889 | 2.31 | 9.646055 | 0.1760676 | 1.3114 | 0.07939997 | 1530.062 | 2.42