## Sheet1
Ni | Mn | In | Sb | Si | Co | Gd | Al | Er | Tb | Fe | As | Ce | Ge | Nb | P | Pd | Cr | Zr | Pr | Ti | Mo | C | Sn | B | Dy | Cu | Ga | Te | Hf | Rh | Tm(alloy) | X(alloy) | VEC(alloy) | ΔS(alloy) | ΔX(alloy) | Λ(alloy) | Rr(alloy) | δ | Traget_Ttr
100 | 0 | 0 | 0 | 0 | 0 | 0 | 0 | 0 | 0 | 0 | 0 | 0 | 0 | 0 | 0 | 0 | 0 | 0 | 0 | 0 | 0 | 0 | 0 | 0 | 0 | 0 | 0 | 0 | 0 | 0 | 1726 | 1.91 | 2 | 8.040351e-09 | 0 |  | 1.24 | 0 | 631
0 | 2 | 0 | 0 | 0 | 18 | 0 | 0 | 0 | 0 | 58 | 0 | 0 | 0 | 6 | 0 | 0 | 0 | 0 | 0 | 0 | 0 | 0 | 0 | 16 | 0 | 0 | 0 | 0 | 0 | 0 | 1972.92 | 1.8532 | 2.1 | 9.684676 | 0.1082116 | 835.8911 | 1.2306 | 0.1076385 | 598
0 | 4 | 0 | 0 | 0 | 18 | 0 | 0 | 0 | 0 | 56 | 0 | 0 | 0 | 6 | 0 | 0 | 0 | 0 | 0 | 0 | 0 | 0 | 0 | 16 | 0 | 0 | 0 | 0 | 0 | 0 | 1967.14 | 1.8476 | 2.1 | 10.17746 | 0.1162163 | 873.4892 | 1.2316 | 0.1079421 | 568
25 | 0 | 0 | 0 | 0 | 25 | 0 | 0 | 0 | 0 | 25 | 0 | 0 | 0 | 0 | 10 | 0 | 0 | 0 | 0 | 0 | 5 | 0 | 0 | 10 | 0 | 0 | 0 | 0 | 0 | 0 | 1758.73 | 1.936 | 2.35 | 13.7183 | 0.1174904 | 2026.116 | 1.2375 | 0.08228449 | 560
6.633 | 0 | 0 | 0 | 5.247 | 19.899 | 0 | 0 | 0 | 0 | 39.798 | 0 | 0 | 0 | 4.95 | 0 | 0 | 0 | 0 | 0 | 0 | 0 | 0 | 0 | 22.473 | 0 | 1 | 0 | 0 | 0 | 0 | 2000.81094 | 1.8854371 | 2.27017 | 12.91076 | 0.1033632 | 867.6888 | 1.2082745 | 0.1219815 | 528
6.64975 | 0 | 0 | 0 | 5.26025 | 19.94925 | 0 | 0 | 0 | 0 | 39.8985 | 0 | 0 | 0 | 4.9625 | 0 | 0 | 0 | 0 | 0 | 0 | 0 | 0 | 0 | 22.52975 | 0 | 0.75 | 0 | 0 | 0 | 0 | 2002.434705 | 1.885400325 | 2.2733775 | 12.84381 | 0.1034911 | 861.2716 | 1.208093375 | 0.1221172 | 526
6.7 | 0 | 0 | 0 | 5.3 | 20.1 | 0 | 0 | 0 | 0 | 40.2 | 0 | 0 | 0 | 5 | 0 | 0 | 0 | 0 | 0 | 0 | 0 | 0 | 0 | 22.7 | 0 | 0 | 0 | 0 | 0 | 0 | 2007.306 | 1.88529 | 2.283 | 12.57087 | 0.1038736 | 837.398 | 1.20755 | 0.1225228 | 505
6.6665 | 0 | 0 | 0 | 5.2735 | 19.9995 | 0 | 0 | 0 | 0 | 39.999 | 0 | 0 | 0 | 4.975 | 0 | 0 | 0 | 0 | 0 | 0 | 0 | 0 | 0 | 22.5865 | 0 | 0.5 | 0 | 0 | 0 | 0 | 2004.05847 | 1.88536355 | 2.276585 | 12.76974 | 0.1036187 | 854.4083 | 1.20791225 | 0.1222526 | 505
2 | 0 | 0 | 0 | 0 | 0 | 0 | 0 | 0 | 0 | 82 | 0 | 0 | 0 | 0 | 0 | 0 | 0 | 6 | 0 | 0 | 0 | 0 | 0 | 10 | 0 | 0 | 0 | 0 | 0 | 0 | 1901.58 | 1.8226 | 2.1 | 5.321238 | 0.1395824 | 505.7981 | 1.2572 | 0.1025694 | 465
6.7 | 0 | 0 | 0 | 5.3 | 40.2 | 0 | 0 | 0 | 0 | 20.1 | 0 | 0 | 0 | 5 | 0 | 0 | 0 | 0 | 0 | 0 | 0 | 0 | 0 | 22.7 | 0 | 0 | 0 | 0 | 0 | 0 | 1999.266 | 1.89534 | 2.283 | 12.57087 | 0.1003986 | 843.6694 | 1.20554 | 0.1220665 | 462
6.6665 | 0 | 0 | 0 | 5.2735 | 39.999 | 0 | 0 | 0 | 0 | 19.9995 | 0 | 0 | 0 | 4.975 | 0 | 0 | 0 | 0 | 0 | 0 | 0 | 0 | 0 | 22.5865 | 0 | 0.5 | 0 | 0 | 0 | 0 | 1996.05867 | 1.8953633 | 2.276585 | 12.76974 | 0.1001479 | 860.7525 | 1.2059123 | 0.1218013 | 459
6.64975 | 0 | 0 | 0 | 5.26025 | 39.8985 | 0 | 0 | 0 | 0 | 19.94925 | 0 | 0 | 0 | 4.9625 | 0 | 0 | 0 | 0 | 0 | 0 | 0 | 0 | 0 | 22.52975 | 0 | 0.75 | 0 | 0 | 0 | 0 | 1994.455005 | 1.89537495 | 2.2733775 | 12.84381 | 0.1000222 | 867.6393 | 1.20609845 | 0.1216682 | 456
6.633 | 0 | 0 | 0 | 5.247 | 39.798 | 0 | 0 | 0 | 0 | 19.899 | 0 | 0 | 0 | 4.95 | 0 | 0 | 0 | 0 | 0 | 0 | 0 | 0 | 0 | 22.473 | 0 | 1 | 0 | 0 | 0 | 0 | 1992.85134 | 1.8953866 | 2.27017 | 12.91076 | 0.09989645 | 874.0763 | 1.2062846 | 0.121535 | 445
0 | 10 | 0 | 0 | 0 | 0 | 0 | 0 | 0 | 0 | 70 | 0 | 0 | 0 | 0 | 0 | 0 | 0 | 0 | 0 | 0 | 0 | 0 | 0 | 20 | 0 | 0 | 0 | 0 | 0 | 0 | 1931.5 | 1.844 | 2.2 | 6.666319 | 0.1283121 | 566.7747 | 1.211 | 0.1084521 | 438
0 | 40 | 0 | 0 | 0 | 0 | 0 | 0 | 0 | 0 | 23.33333 | 0 | 0 | 13.33333 | 0 | 20 | 0 | 0 | 0 | 0 | 0 | 0 | 0 | 0 | 0 | 0 | 0 | 0 | 0 | 3.333333 | 0 | 1337.78 | 1.796333 | 2.866667 | 11.72272 | 0.2642535 | 5228.032 | 1.324 | 0.04735274 | 402
50 | 26 | 0 | 0 | 0 | 0 | 0 | 0 | 0 | 0 | 0 | 0 | 0 | 0 | 0 | 0 | 0 | 0 | 0 | 0 | 0 | 0 | 0 | 0 | 0 | 0 | 0 | 24 | 0 | 0 | 0 | 1330.6384 | 1.7924 | 2.24 | 8.640912 | 0.1492188 | 3389.253 | 1.2992 | 0.05049261 | 402
50 | 27 | 0 | 0 | 0 | 0 | 0 | 0 | 0 | 0 | 0 | 0 | 0 | 0 | 0 | 0 | 0 | 0 | 0 | 0 | 0 | 0 | 0 | 0 | 0 | 0 | 0 | 23 | 0 | 0 | 0 | 1342.7993 | 1.7898 | 2.23 | 8.630922 | 0.1511422 | 3459.894 | 1.2984 | 0.0499456 | 400
50 | 28 | 0 | 0 | 0 | 0 | 0 | 0 | 0 | 0 | 0 | 0 | 0 | 0 | 0 | 0 | 0 | 0 | 0 | 0 | 0 | 0 | 0 | 0 | 0 | 0 | 0 | 22 | 0 | 0 | 0 | 1354.9602 | 1.7872 | 2.22 | 8.614236 | 0.1529973 | 3532.272 | 1.2976 | 0.04938344 | 398
50 | 29 | 0 | 0 | 0 | 0 | 0 | 0 | 0 | 0 | 0 | 0 | 0 | 0 | 0 | 0 | 0 | 0 | 0 | 0 | 0 | 0 | 0 | 0 | 0 | 0 | 0 | 21 | 0 | 0 | 0 | 1367.1211 | 1.7846 | 2.21 | 8.5908 | 0.1547864 | 3606.572 | 1.2968 | 0.04880558 | 396
50 | 30 | 0 | 0 | 0 | 0 | 0 | 0 | 0 | 0 | 0 | 0 | 0 | 0 | 0 | 0 | 0 | 0 | 0 | 0 | 0 | 0 | 0 | 0 | 0 | 0 | 0 | 20 | 0 | 0 | 0 | 1379.282 | 1.782 | 2.2 | 8.560535 | 0.156512 | 3682.995 | 1.296 | 0.04821142 | 395
50 | 22.5 | 0 | 0 | 0 | 2.5 | 0 | 0 | 0 | 0 | 0 | 0 | 0 | 0 | 0 | 0 | 0 | 0 | 0 | 0 | 0 | 0 | 0 | 0 | 0 | 0 | 0 | 25 | 0 | 0 | 0 | 1324.7025 | 1.80325 | 2.25 | 9.319923 | 0.1424322 | 3549.059 | 1.2985 | 0.05124478 | 395
50 | 20 | 0 | 0 | 0 | 5 | 0 | 0 | 0 | 0 | 0 | 0 | 0 | 0 | 0 | 0 | 0 | 0 | 0 | 0 | 0 | 0 | 0 | 0 | 0 | 0 | 0 | 25 | 0 | 0 | 0 | 1330.9275 | 1.8115 | 2.25 | 9.684325 | 0.1369772 | 3660.09 | 1.297 | 0.05143856 | 390
16.12903 | 32.25806 | 0 | 0 | 0 | 9.677419 | 0 | 19.35484 | 0 | 0 | 16.12903 | 0 | 0 | 0 | 0 | 0 | 0 | 6.451613 | 0 | 0 | 0 | 0 | 0 | 0 | 0 | 0 | 0 | 0 | 0 | 0 | 0 | 1549.174 | 1.703871 | 2.129032 | 13.91943 | 0.1479468 | 5683.414 | 1.31129 | 0.0494887 | 385.686
54 | 9.5 | 0 | 0 | 0 | 0 | 0 | 0 | 0 | 0 | 9.5 | 0 | 0 | 0 | 0 | 0 | 0 | 0 | 0 | 0 | 0 | 0 | 0 | 0 | 0 | 0 | 0 | 27 | 0 | 0 | 0 | 1329.8907 | 1.8412 | 2.27 | 9.423897 | 0.1043387 | 3336.278 | 1.29365 | 0.05314766 | 382
17.85714 | 35.71429 | 0 | 0 | 0 | 10.71429 | 0 | 10.71429 | 0 | 0 | 17.85714 | 0 | 0 | 0 | 0 | 0 | 0 | 7.142857 | 0 | 0 | 0 | 0 | 0 | 0 | 0 | 0 | 0 | 0 | 0 | 0 | 0 | 1615.15 | 1.713929 | 2.035714 | 13.71915 | 0.1522765 | 7735.156 | 1.298571 | 0.04211425 | 380.588
17.54386 | 35.08772 | 0 | 0 | 0 | 10.52632 | 0 | 12.2807 | 0 | 0 | 17.54386 | 0 | 0 | 0 | 0 | 0 | 0 | 7.017544 | 0 | 0 | 0 | 0 | 0 | 0 | 0 | 0 | 0 | 0 | 0 | 0 | 0 | 1603.189 | 1.712105 | 2.052632 | 13.79402 | 0.1515503 | 7213.484 | 1.300877 | 0.04372933 | 378.039
44 | 39 | 0 | 0 | 1 | 6 | 0 | 0 | 0 | 0 | 0 | 0 | 0 | 0 | 0 | 0 | 0 | 0 | 0 | 0 | 0 | 0 | 0 | 11 | 0 | 0 | 0 | 0 | 0 | 0 | 0 | 1530.3031 | 1.7923 | 2.26 | 9.861363 | 0.1807294 | 1637.141 | 1.3232 | 0.07761139 | 377
44 | 39 | 0 | 0 | 1 | 6 | 0 | 0 | 0 | 0 | 0 | 0 | 0 | 0 | 0 | 0 | 0 | 0 | 0 | 0 | 0 | 0 | 0 | 10 | 0 | 0 | 0 | 0 | 0 | 0 | 0 | 1525.251 | 1.7727 | 2.22 | 9.757091 | 0.178879 | 1730.552 | 1.3074 | 0.07508754 | 376
15.87302 | 31.74603 | 0 | 0 | 0 | 9.52381 | 0 | 20.63492 | 0 | 0 | 15.87302 | 0 | 0 | 0 | 0 | 0 | 0 | 6.349206 | 0 | 0 | 0 | 0 | 0 | 0 | 0 | 0 | 0 | 0 | 0 | 0 | 0 | 1539.4 | 1.702381 | 2.142857 | 13.91091 | 0.1472361 | 5496.214 | 1.313175 | 0.05030904 | 370.588
44 | 39 | 0 | 0 | 2 | 6 | 0 | 0 | 0 | 0 | 0 | 0 | 0 | 0 | 0 | 0 | 0 | 0 | 0 | 0 | 0 | 0 | 0 | 9 | 0 | 0 | 0 | 0 | 0 | 0 | 0 | 1536.9989 | 1.7721 | 2.22 | 9.912109 | 0.1783496 | 1896.906 | 1.305 | 0.07228698 | 370
50 | 25 | 0 | 0 | 0 | 0 | 0 | 0 | 0 | 0 | 0 | 0 | 0 | 0 | 0 | 0 | 0 | 0 | 0 | 0 | 0 | 0 | 0 | 0 | 0 | 0 | 0 | 25 | 0 | 0 | 0 | 1318.4775 | 1.795 | 2.25 | 8.644238 | 0.1472243 | 3320.173 | 1.3 | 0.051025 | 368
54.75 | 20.25 | 0 | 0 | 0 | 0 | 0 | 0 | 0 | 0 | 0 | 0 | 0 | 0 | 0 | 0 | 0 | 0 | 0 | 0 | 0 | 0 | 0 | 0 | 0 | 0 | 0 | 25 | 0 | 0 | 0 | 1328.31 | 1.8121 | 2.25 | 8.312165 | 0.1384182 | 3077.767 | 1.2962 | 0.05196838 | 362
50 | 17.5 | 0 | 0 | 0 | 7.5 | 0 | 0 | 0 | 0 | 0 | 0 | 0 | 0 | 0 | 0 | 0 | 0 | 0 | 0 | 0 | 0 | 0 | 0 | 0 | 0 | 0 | 25 | 0 | 0 | 0 | 1337.1525 | 1.81975 | 2.25 | 9.91392 | 0.1307763 | 3722.52 | 1.2955 | 0.05160648 | 362
50 | 25 | 0 | 0 | 0 | 0 | 0 | 0 | 0 | 0 | 0 | 0 | 0 | 0 | 0 | 0 | 0 | 0 | 0 | 0 | 0 | 0 | 0 | 0 | 0 | 0 | 0 | 25 | 0 | 0 | 0 | 1318.4775 | 1.795 | 2.25 | 8.644238 | 0.1472243 | 3320.173 | 1.3 | 0.051025 | 360
44 | 39 | 0 | 0 | 2 | 6 | 0 | 0 | 0 | 0 | 0 | 0 | 0 | 0 | 0 | 0 | 0 | 0 | 0 | 0 | 0 | 0 | 0 | 9 | 0 | 0 | 0 | 0 | 0 | 0 | 0 | 1536.9989 | 1.7721 | 2.22 | 9.912109 | 0.1783496 | 1896.906 | 1.305 | 0.07228698 | 358
54.5 | 20.5 | 0 | 0 | 0 | 0 | 0 | 0 | 0 | 0 | 0 | 0 | 0 | 0 | 0 | 0 | 0 | 0 | 0 | 0 | 0 | 0 | 0 | 0 | 0 | 0 | 0 | 25 | 0 | 0 | 0 | 1327.7925 | 1.8112 | 2.25 | 8.332663 | 0.138948 | 3090.751 | 1.2964 | 0.05192302 | 351
50 | 37.5 | 0 | 12.5 | 0 | 0 | 0 | 0 | 0 | 0 | 0 | 0 | 0 | 0 | 0 | 0 | 0 | 0 | 0 | 0 | 0 | 0 | 0 | 0 | 0 | 0 | 0 | 0 | 0 | 0 | 0 | 1545.6375 | 1.7925 | 2.375 | 8.100453 | 0.1929864 | 1079.577 | 1.315 | 0.08662194 | 350
48 | 40 | 0 | 12 | 0 | 0 | 0 | 0 | 0 | 0 | 0 | 0 | 0 | 0 | 0 | 0 | 0 | 0 | 0 | 0 | 0 | 0 | 0 | 0 | 0 | 0 | 0 | 0 | 0 | 0 | 0 | 1544.572 | 1.7828 | 2.36 | 8.091626 | 0.1949671 | 1123.589 | 1.3152 | 0.08486219 | 350
49 | 39 | 0 | 12 | 0 | 0 | 0 | 0 | 0 | 0 | 0 | 0 | 0 | 0 | 0 | 0 | 0 | 0 | 0 | 0 | 0 | 0 | 0 | 0 | 0 | 0 | 0 | 0 | 0 | 0 | 0 | 1546.642 | 1.7864 | 2.36 | 8.07456 | 0.1939563 | 1114.872 | 1.3144 | 0.0851034 | 347
54.25 | 20.75 | 0 | 0 | 0 | 0 | 0 | 0 | 0 | 0 | 0 | 0 | 0 | 0 | 0 | 0 | 0 | 0 | 0 | 0 | 0 | 0 | 0 | 0 | 0 | 0 | 0 | 25 | 0 | 0 | 0 | 1327.275 | 1.8103 | 2.25 | 8.352812 | 0.1394701 | 3103.701 | 1.2966 | 0.05187718 | 346
50 | 37 | 0 | 13 | 0 | 0 | 0 | 0 | 0 | 0 | 0 | 0 | 0 | 0 | 0 | 0 | 0 | 0 | 0 | 0 | 0 | 0 | 0 | 0 | 0 | 0 | 0 | 0 | 0 | 0 | 0 | 1542.563 | 1.795 | 2.39 | 8.145023 | 0.1930673 | 1054.977 | 1.3164 | 0.08786676 | 346
50 | 36.5 | 0 | 13.5 | 0 | 0 | 0 | 0 | 0 | 0 | 0 | 0 | 0 | 0 | 0 | 0 | 0 | 0 | 0 | 0 | 0 | 0 | 0 | 0 | 0 | 0 | 0 | 0 | 0 | 0 | 0 | 1539.4885 | 1.7975 | 2.405 | 8.187433 | 0.1931159 | 1031.868 | 1.3178 | 0.08907624 | 346
50 | 37 | 0 | 13 | 0 | 0 | 0 | 0 | 0 | 0 | 0 | 0 | 0 | 0 | 0 | 0 | 0 | 0 | 0 | 0 | 0 | 0 | 0 | 0 | 0 | 0 | 0 | 0 | 0 | 0 | 0 | 1542.563 | 1.795 | 2.39 | 8.145023 | 0.1930673 | 1054.977 | 1.3164 | 0.08786676 | 345
52 | 23 | 0 | 0 | 0 | 0 | 0 | 0 | 0 | 0 | 0 | 0 | 0 | 0 | 0 | 0 | 0 | 0 | 0 | 0 | 0 | 0 | 0 | 0 | 0 | 0 | 0 | 25 | 0 | 0 | 0 | 1322.6175 | 1.8022 | 2.25 | 8.518864 | 0.1438303 | 3219.02 | 1.2984 | 0.05144332 | 345
50 | 38 | 0 | 12 | 0 | 0 | 0 | 0 | 0 | 0 | 0 | 0 | 0 | 0 | 0 | 0 | 0 | 0 | 0 | 0 | 0 | 0 | 0 | 0 | 0 | 0 | 0 | 0 | 0 | 0 | 0 | 1548.712 | 1.79 | 2.36 | 8.053665 | 0.192873 | 1105.826 | 1.3136 | 0.08534014 | 345
55 | 20 | 0 | 0 | 0 | 0 | 0 | 0 | 0 | 0 | 0 | 0 | 0 | 0 | 0 | 0 | 0 | 0 | 0 | 0 | 0 | 0 | 0 | 0 | 0 | 0 | 0 | 25 | 0 | 0 | 0 | 1328.8275 | 1.813 | 2.25 | 8.291315 | 0.1378804 | 3064.75 | 1.296 | 0.05201327 | 342
50 | 18.75 | 0 | 0 | 0 | 1.25 | 0 | 0 | 0 | 0 | 0 | 0 | 0 | 0 | 0 | 0 | 0 | 0 | 0 | 0 | 0 | 0 | 0 | 0 | 0 | 0 | 5 | 25 | 0 | 0 | 0 | 1313.53 | 1.816625 | 2.2 | 10.07307 | 0.1345264 | 3846.123 | 1.29725 | 0.05117636 | 340
50 | 36 | 0 | 14 | 0 | 0 | 0 | 0 | 0 | 0 | 0 | 0 | 0 | 0 | 0 | 0 | 0 | 0 | 0 | 0 | 0 | 0 | 0 | 0 | 0 | 0 | 0 | 0 | 0 | 0 | 0 | 1536.414 | 1.8 | 2.42 | 8.227733 | 0.1931321 | 1010.107 | 1.3192 | 0.09025191 | 340
0 | 13 | 0 | 0 | 0 | 0 | 0 | 0 | 0 | 0 | 67 | 0 | 0 | 0 | 0 | 10 | 0 | 0 | 0 | 0 | 0 | 0 | 3 | 0 | 7 | 0 | 0 | 0 | 0 | 0 | 0 | 1735.06 | 1.8659 | 2.43 | 8.772535 | 0.2012516 | 1133.627 | 1.2448 | 0.08796854 | 339
51 | 37 | 0 | 12 | 0 | 0 | 0 | 0 | 0 | 0 | 0 | 0 | 0 | 0 | 0 | 0 | 0 | 0 | 0 | 0 | 0 | 0 | 0 | 0 | 0 | 0 | 0 | 0 | 0 | 0 | 0 | 1550.782 | 1.7936 | 2.36 | 8.028919 | 0.191716 | 1096.451 | 1.3128 | 0.08557243 | 338
52.7 | 23.9 | 0 | 0 | 0 | 0 | 0 | 0 | 0 | 0 | 0 | 0 | 0 | 0 | 0 | 0 | 0 | 0 | 0 | 0 | 0 | 0 | 0 | 0 | 0 | 0 | 0 | 23.4 | 0 | 0 | 0 | 1343.52394 | 1.80056 | 2.234 | 8.476295 | 0.1460729 | 3297.694 | 1.29656 | 0.05069882 | 337
50 | 18.75 | 0 | 0 | 0 | 0.75 | 0 | 0 | 0 | 0 | 0 | 0 | 0 | 0 | 0 | 0 | 0 | 0 | 0 | 0 | 0 | 0 | 0 | 0 | 0 | 0 | 5.5 | 25 | 0 | 0 | 0 | 1311.479 | 1.816725 | 2.195 | 10.00372 | 0.1345809 | 3824.968 | 1.29735 | 0.05114071 | 337
50 | 37 | 0 | 13 | 0 | 0 | 0 | 0 | 0 | 0 | 0 | 0 | 0 | 0 | 0 | 0 | 0 | 0 | 0 | 0 | 0 | 0 | 0 | 0 | 0 | 0 | 0 | 0 | 0 | 0 | 0 | 1542.563 | 1.795 | 2.39 | 8.145023 | 0.1930673 | 1054.977 | 1.3164 | 0.08786676 | 334
50.76 | 17.51 | 0 | 0 | 0 | 0 | 0 | 0 | 0 | 0 | 0 | 0 | 0 | 0 | 0 | 0 | 0 | 0 | 0 | 0 | 0 | 0 | 0 | 0 | 0 | 0 | 6.34 | 25.38 | 0 | 0 | 0 | 1305.057578 | 1.820759 | 2.1902 | 9.745391 | 0.1315547 | 3681.923 | 1.297028 | 0.05144727 | 333
55 | 20 | 0 | 0 | 0 | 0 | 0 | 0 | 0 | 0 | 0 | 0 | 0 | 0 | 0 | 0 | 0 | 0 | 0 | 0 | 0 | 0 | 0 | 0 | 0 | 0 | 0 | 25 | 0 | 0 | 0 | 1328.8275 | 1.813 | 2.25 | 8.291315 | 0.1378804 | 3064.75 | 1.296 | 0.05201327 | 333
50 | 21.25 | 0 | 0 | 0 | 0 | 0 | 0 | 0 | 0 | 0 | 0 | 0 | 0 | 0 | 0 | 0 | 0 | 0 | 0 | 0 | 0 | 0 | 0 | 0 | 0 | 3.75 | 25 | 0 | 0 | 0 | 1312.4325 | 1.808125 | 2.2125 | 9.522839 | 0.1402328 | 3651.067 | 1.2985 | 0.05107088 | 333
50.63 | 17.72 | 0 | 0 | 0 | 0 | 0 | 0 | 0 | 0 | 0 | 0 | 0 | 0 | 0 | 0 | 0 | 0 | 0 | 0 | 0 | 0 | 0 | 0 | 0 | 0 | 6.32 | 25.31 | 0 | 0 | 0 | 1305.520081 | 1.819884 | 2.1895 | 9.75662 | 0.1320938 | 3694.5 | 1.296952 | 0.0513892 | 330
0 | 4 | 0 | 0 | 0 | 0 | 0 | 0 | 0 | 0 | 66 | 0 | 0 | 0 | 2 | 0 | 0 | 0 | 8 | 0 | 0 | 0 | 0 | 0 | 20 | 0 | 0 | 0 | 0 | 0 | 0 | 1992.86 | 1.8162 | 2.18 | 8.357079 | 0.1811727 | 439.25 | 1.2386 | 0.137934 | 328
50.37 | 18.13 | 0 | 0 | 0 | 0 | 0 | 0 | 0 | 0 | 0 | 0 | 0 | 0 | 0 | 0 | 0 | 0 | 0 | 0 | 0 | 0 | 0 | 0 | 0 | 0 | 6.29 | 25.18 | 0 | 0 | 0 | 1306.459258 | 1.81835 | 2.1883 | 9.779508 | 0.1331299 | 3719.936 | 1.296936 | 0.05127324 | 327
50 | 18.75 | 0 | 0 | 0 | 0.5 | 0 | 0 | 0 | 0 | 0 | 0 | 0 | 0 | 0 | 0 | 0 | 0 | 0 | 0 | 0 | 0 | 0 | 0 | 0 | 0 | 5.75 | 25 | 0 | 0 | 0 | 1310.4535 | 1.816775 | 2.1925 | 9.957908 | 0.1346081 | 3810.116 | 1.2974 | 0.05112284 | 326
55 | 5 | 0 | 0 | 0 | 0 | 0 | 0 | 0 | 0 | 14 | 0 | 0 | 0 | 0 | 0 | 0 | 0 | 0 | 0 | 0 | 0 | 0 | 0 | 0 | 0 | 0 | 26 | 0 | 0 | 0 | 1357.1266 | 1.8548 | 2.26 | 9.17942 | 0.08324037 | 3303.953 | 1.2898 | 0.05270972 | 326
55 | 10 | 0 | 0 | 0 | 0 | 0 | 0 | 0 | 0 | 9 | 0 | 0 | 0 | 0 | 0 | 0 | 0 | 0 | 0 | 0 | 0 | 0 | 0 | 0 | 0 | 0 | 26 | 0 | 0 | 0 | 1342.6766 | 1.8408 | 2.26 | 9.361756 | 0.106524 | 3368.263 | 1.2923 | 0.05272003 | 325
50 | 18.75 | 0 | 0 | 0 | 0.25 | 0 | 0 | 0 | 0 | 0 | 0 | 0 | 0 | 0 | 0 | 0 | 0 | 0 | 0 | 0 | 0 | 0 | 0 | 0 | 0 | 6 | 25 | 0 | 0 | 0 | 1309.428 | 1.816825 | 2.19 | 9.90032 | 0.1346353 | 3790.737 | 1.29745 | 0.05110493 | 324
50 | 34 | 16 | 0 | 0 | 0 | 0 | 0 | 0 | 0 | 0 | 0 | 0 | 0 | 0 | 0 | 0 | 0 | 0 | 0 | 0 | 0 | 0 | 0 | 0 | 0 | 0 | 0 | 0 | 0 | 0 | 1448.2456 | 1.7668 | 2.16 | 8.368722 | 0.1620548 | 693.4614 | 1.3344 | 0.1098546 | 324
57.25 | 22.25 | 0 | 0 | 0 | 0 | 0 | 0 | 0 | 0 | 0 | 0 | 0 | 0 | 0 | 0 | 0 | 0 | 0 | 0 | 0 | 0 | 0 | 0 | 0 | 0 | 0 | 20.5 | 0 | 0 | 0 | 1388.20905 | 1.8094 | 2.205 | 8.135745 | 0.1441029 | 3295.836 | 1.2906 | 0.04968392 | 323
50 | 34.75 | 15.25 | 0 | 0 | 0 | 0 | 0 | 0 | 0 | 0 | 0 | 0 | 0 | 0 | 0 | 0 | 0 | 0 | 0 | 0 | 0 | 0 | 0 | 0 | 0 | 0 | 0 | 0 | 0 | 0 | 1456.413775 | 1.765075 | 2.1525 | 8.319553 | 0.1631257 | 713.3128 | 1.33185 | 0.1079966 | 323
50 | 35 | 15 | 0 | 0 | 0 | 0 | 0 | 0 | 0 | 0 | 0 | 0 | 0 | 0 | 0 | 0 | 0 | 0 | 0 | 0 | 0 | 0 | 0 | 0 | 0 | 0 | 0 | 0 | 0 | 0 | 1459.1365 | 1.7645 | 2.15 | 8.302189 | 0.1634771 | 720.3014 | 1.331 | 0.1073592 | 323
50 | 18 | 0 | 0 | 0 | 0 | 0 | 0 | 0 | 0 | 0 | 0 | 0 | 0 | 0 | 0 | 0 | 0 | 0 | 0 | 0 | 0 | 0 | 0 | 0 | 0 | 7 | 25 | 0 | 0 | 0 | 1307.1935 | 1.8195 | 2.18 | 9.876692 | 0.1328335 | 3783.966 | 1.2972 | 0.05108956 | 322
0 | 35.59322 | 0 | 0 | 16.94915 | 0 | 0 | 0 | 0 | 0 | 30.50847 | 0 | 0 | 0 | 0 | 16.94915 | 0 | 0 | 0 | 0 | 0 | 0 | 0 | 0 | 0 | 0 | 0 | 0 | 0 | 0 | 0 | 1430.78 | 1.80322 | 2.847458 | 11.07049 | 0.2235722 | 28313.7 | 1.304746 | 0.01977357 | 321
50 | 34.95 | 15.05 | 0 | 0 | 0 | 0 | 0 | 0 | 0 | 0 | 0 | 0 | 0 | 0 | 0 | 0 | 0 | 0 | 0 | 0 | 0 | 0 | 0 | 0 | 0 | 0 | 0 | 0 | 0 | 0 | 1458.591955 | 1.764615 | 2.1505 | 8.305701 | 0.163407 | 718.8879 | 1.33117 | 0.1074874 | 321
0 | 14 | 0 | 0 | 0 | 0 | 0 | 0 | 0 | 0 | 66 | 0 | 0 | 0 | 0 | 10 | 0 | 0 | 0 | 0 | 0 | 0 | 3 | 0 | 7 | 0 | 0 | 0 | 0 | 0 | 0 | 1732.17 | 1.8631 | 2.43 | 8.905121 | 0.2036649 | 1146.908 | 1.2453 | 0.08811618 | 319
0 | 50 | 0 | 0 | 0 | 0 | 0 | 0 | 0 | 0 | 0 | 50 | 0 | 0 | 0 | 0 | 0 | 0 | 0 | 0 | 0 | 0 | 0 | 0 | 0 | 0 | 0 | 0 | 0 | 0 | 0 | 1304.5 | 1.865 | 3.5 | 5.762826 | 0.315 | 1414.454 | 1.41 | 0.06382979 | 318.339
0 | 50 | 0 | 0 | 12.5 | 0 | 0 | 0 | 0 | 0 | 12.5 | 0 | 0 | 25 | 0 | 0 | 0 | 0 | 0 | 0 | 0 | 0 | 0 | 0 | 0 | 0 | 0 | 0 | 0 | 0 | 0 | 1498.35 | 1.74375 | 2.75 | 10.08494 | 0.2011801 | 10602.28 | 1.33625 | 0.03084161 | 318
50 | 18.75 | 0 | 0 | 0 | 0 | 0 | 0 | 0 | 0 | 0 | 0 | 0 | 0 | 0 | 0 | 0 | 0 | 0 | 0 | 0 | 0 | 0 | 0 | 0 | 0 | 6.25 | 25 | 0 | 0 | 0 | 1308.4025 | 1.816875 | 2.1875 | 9.813052 | 0.1346625 | 3759.962 | 1.2975 | 0.05108699 | 318
50.12 | 18.54 | 0 | 0 | 0 | 0 | 0 | 0 | 0 | 0 | 0 | 0 | 0 | 0 | 0 | 0 | 0 | 0 | 0 | 0 | 0 | 0 | 0 | 0 | 0 | 0 | 6.26 | 25.06 | 0 | 0 | 0 | 1307.601326 | 1.817188 | 2.1876 | 9.801507 | 0.1341463 | 3745.779 | 1.297184 | 0.0511535 | 318
53 | 22 | 0 | 0 | 0 | 0 | 0 | 0 | 0 | 0 | 0 | 0 | 0 | 0 | 0 | 0 | 0 | 0 | 0 | 0 | 0 | 0 | 0 | 0 | 0 | 0 | 0 | 25 | 0 | 0 | 0 | 1324.6875 | 1.8058 | 2.25 | 8.448414 | 0.1419661 | 3168.016 | 1.2976 | 0.05164092 | 318
55.2 | 18.6 | 0 | 0 | 0 | 0 | 0 | 0 | 0 | 0 | 0 | 0 | 0 | 0 | 0 | 0 | 0 | 0 | 0 | 0 | 0 | 0 | 0 | 0 | 0 | 0 | 0 | 26.2 | 0 | 0 | 0 | 1314.64842 | 1.81684 | 2.262 | 8.245672 | 0.1343384 | 2968.443 | 1.2968 | 0.05270462 | 317.087
55.2 | 18.6 | 0 | 0 | 0 | 0 | 0 | 0 | 0 | 0 | 0 | 0 | 0 | 0 | 0 | 0 | 0 | 0 | 0 | 0 | 0 | 0 | 0 | 0 | 0 | 0 | 0 | 26.2 | 0 | 0 | 0 | 1314.64842 | 1.81684 | 2.262 | 8.245672 | 0.1343384 | 2968.443 | 1.2968 | 0.05270462 | 317
50 | 18.75 | 0 | 0 | 0 | 0 | 0 | 0 | 0 | 0 | 0 | 0 | 0 | 0 | 0 | 0 | 0 | 0 | 0 | 0 | 0 | 0 | 0 | 0 | 0 | 0 | 6.25 | 25 | 0 | 0 | 0 | 1308.4025 | 1.816875 | 2.1875 | 9.813052 | 0.1346625 | 3759.962 | 1.2975 | 0.05108699 | 315
55 | 19 | 0 | 0 | 0 | 0 | 0 | 0 | 0 | 0 | 0 | 0 | 0 | 0 | 0 | 0 | 0 | 0 | 0 | 0 | 0 | 0 | 0 | 0 | 0 | 0 | 0 | 26 | 0 | 0 | 0 | 1316.6666 | 1.8156 | 2.26 | 8.269008 | 0.1353242 | 2993.248 | 1.2968 | 0.05256 | 314
55 | 3 | 0 | 0 | 0 | 0 | 0 | 0 | 0 | 0 | 16 | 0 | 0 | 0 | 0 | 0 | 0 | 0 | 0 | 0 | 0 | 0 | 0 | 0 | 0 | 0 | 0 | 26 | 0 | 0 | 0 | 1362.9066 | 1.8604 | 2.26 | 8.957996 | 0.0710763 | 3227.218 | 1.2888 | 0.05268552 | 314
0 | 4 | 0 | 0 | 0 | 0 | 0 | 0 | 0 | 0 | 70 | 0 | 0 | 0 | 2 | 0 | 0 | 0 | 8 | 0 | 0 | 0 | 0 | 0 | 16 | 0 | 0 | 0 | 0 | 0 | 0 | 1962.38 | 1.8078 | 2.14 | 7.914423 | 0.1753772 | 481.6564 | 1.2514 | 0.1281861 | 313
57.2 | 15.9 | 0 | 0 | 0 | 0 | 0 | 0 | 0 | 0 | 0 | 0 | 0 | 0 | 0 | 0 | 0 | 0 | 0 | 0 | 0 | 0 | 0 | 0 | 0 | 0 | 0 | 27 | 0 | 0 | 0 | 1310.5787 | 1.82767 | 2.272 | 8.02655 | 0.1273595 | 2809.374 | 1.29716 | 0.05345148 | 310
50 | 18.5 | 0 | 0 | 0 | 0 | 0 | 0 | 0 | 0 | 0 | 0 | 0 | 0 | 0 | 0 | 0 | 0 | 0 | 0 | 0 | 0 | 0 | 0 | 0 | 0 | 0 | 25 | 0 | 6.5 | 0 | 1382.2425 | 1.77875 | 2.25 | 9.835337 | 0.182855 | 1791.087 | 1.31755 | 0.07410308 | 309
50 | 18.875 | 0 | 0 | 0 | 0 | 0 | 0 | 0 | 0 | 0 | 0 | 0 | 0 | 0 | 0 | 0 | 0 | 0 | 0 | 0 | 0 | 0 | 0 | 0 | 0 | 6.125 | 25 | 0 | 0 | 0 | 1308.604 | 1.8164375 | 2.18875 | 9.801496 | 0.1349599 | 3755.612 | 1.29755 | 0.05108646 | 306
50 | 18.625 | 0 | 0 | 0 | 0 | 0 | 0 | 0 | 0 | 0 | 0 | 0 | 0 | 0 | 0 | 0 | 0 | 0 | 0 | 0 | 0 | 0 | 0 | 0 | 0 | 6.375 | 25 | 0 | 0 | 0 | 1308.201 | 1.8173125 | 2.18625 | 9.824331 | 0.134363 | 3764.21 | 1.29745 | 0.05108749 | 306
55 | 20 | 0 | 0 | 0 | 0 | 0 | 0 | 0 | 0 | 0 | 0 | 0 | 0 | 0 | 0 | 0 | 0 | 0 | 0 | 0 | 0 | 0 | 0 | 0 | 0 | 0 | 25 | 0 | 0 | 0 | 1328.8275 | 1.813 | 2.25 | 8.291315 | 0.1378804 | 3064.75 | 1.296 | 0.05201327 | 306
52.9 | 22.4 | 0 | 0 | 0 | 0 | 0 | 0 | 0 | 0 | 0 | 0 | 0 | 0 | 0 | 0 | 0 | 0 | 0 | 0 | 0 | 0 | 0 | 0 | 0 | 0 | 0 | 24.7 | 0 | 0 | 0 | 1328.12877 | 1.80466 | 2.247 | 8.458454 | 0.1428422 | 3194.327 | 1.29744 | 0.05145834 | 304
50 | 25 | 0 | 0 | 0 | 0 | 0 | 7.5 | 0 | 0 | 0 | 0 | 0 | 0 | 0 | 0 | 0 | 0 | 0 | 0 | 0 | 0 | 0 | 0 | 0 | 0 | 0 | 17.5 | 0 | 0 | 0 | 1365.76425 | 1.78 | 2.25 | 9.91392 | 0.1549193 | 3422.45 | 1.30225 | 0.0538213 | 303
0 | 30.66667 | 0 | 0 | 2.666667 | 33.33333 | 0 | 0 | 0 | 0 | 0 | 0 | 0 | 33.33333 | 0 | 0 | 0 | 0 | 0 | 0 | 0 | 0 | 0 | 0 | 0 | 0 | 0 | 0 | 0 | 0 | 0 | 1503.76 | 1.822667 | 2.72 | 9.906425 | 0.1890843 | 5300.402 | 1.3272 | 0.04323188 | 301.45
0 | 33.33333 | 0 | 0 | 0 | 0 | 0 | 0 | 0 | 0 | 33.33333 | 18.33333 | 0 | 0 | 0 | 15 | 0 | 0 | 0 | 0 | 0 | 0 | 0 | 0 | 0 | 0 | 0 | 0 | 0 | 0 | 0 | 1356.428 | 1.854833 | 3 | 11.04092 | 0.2596439 | 2949.162 | 1.333333 | 0.06118619 | 300
0 | 62.5 | 0 | 0 | 0 | 0 | 0 | 0 | 0 | 0 | 0 | 0 | 0 | 37.5 | 0 | 0 | 0 | 0 | 0 | 0 | 0 | 0 | 0 | 0 | 0 | 0 | 0 | 0 | 0 | 0 | 0 | 1403.65 | 1.7225 | 2.75 | 5.500237 | 0.2226965 | 6682.788 | 1.35 | 0.02868877 | 298
55 | 0 | 0 | 0 | 0 | 0 | 0 | 0 | 0 | 0 | 19 | 0 | 0 | 0 | 0 | 0 | 0 | 0 | 0 | 0 | 0 | 0 | 0 | 0 | 0 | 0 | 0 | 26 | 0 | 0 | 0 | 1371.5766 | 1.8688 | 2.26 | 8.269008 | 0.04602782 | 2985.573 | 1.2873 | 0.05262751 | 296
55 | 18 | 0 | 0 | 0 | 0 | 0 | 0 | 0 | 0 | 0 | 0 | 0 | 0 | 0 | 0 | 0 | 0 | 0 | 0 | 0 | 0 | 0 | 0 | 0 | 0 | 0 | 27 | 0 | 0 | 0 | 1304.5057 | 1.8182 | 2.27 | 8.239125 | 0.1326679 | 2922.894 | 1.2976 | 0.0530926 | 295
50 | 25 | 0 | 0 | 0 | 0 | 0 | 5 | 0 | 0 | 0 | 0 | 0 | 0 | 0 | 0 | 0 | 0 | 0 | 0 | 0 | 0 | 0 | 0 | 0 | 0 | 0 | 20 | 0 | 0 | 0 | 1350.002 | 1.785 | 2.25 | 9.684325 | 0.1525615 | 3458.816 | 1.3015 | 0.05291404 | 294
0 | 62.5 | 0 | 0 | 0 | 0 | 0 | 6.25 | 0 | 0 | 0 | 0 | 0 | 31.25 | 0 | 0 | 0 | 0 | 0 | 0 | 0 | 0 | 0 | 0 | 0 | 0 | 0 | 0 | 0 | 0 | 0 | 1386.275 | 1.6975 | 2.6875 | 6.904974 | 0.2111723 | 7251.492 | 1.351875 | 0.03085797 | 293.8
0 | 0 | 0 | 0 | 0 | 0 | 100 | 0 | 0 | 0 | 0 | 0 | 0 | 0 | 0 | 0 | 0 | 0 | 0 | 0 | 0 | 0 | 0 | 0 | 0 | 0 | 0 | 0 | 0 | 0 | 0 | 1585 | 1.2 | 2 | 8.040351e-09 | 0 |  | 1.8 | 0 | 293
0 | 31.33333 | 0 | 0 | 2 | 33.33333 | 0 | 0 | 0 | 0 | 0 | 0 | 0 | 33.33333 | 0 | 0 | 0 | 0 | 0 | 0 | 0 | 0 | 0 | 0 | 0 | 0 | 0 | 0 | 0 | 0 | 0 | 1502.687 | 1.820333 | 2.706667 | 9.762865 | 0.1902714 | 5223.754 | 1.327067 | 0.0432312 | 292
0 | 15 | 0 | 0 | 0 | 0 | 0 | 0 | 0 | 0 | 65 | 0 | 0 | 0 | 0 | 10 | 0 | 0 | 0 | 0 | 0 | 0 | 3 | 0 | 7 | 0 | 0 | 0 | 0 | 0 | 0 | 1729.28 | 1.8603 | 2.43 | 9.030503 | 0.2060119 | 1159.229 | 1.2458 | 0.0882615 | 292
0 | 2.77 | 0 | 11.11 | 0 | 0 | 22.22 | 0 | 0 | 44.44 | 8.33 | 0 | 0 | 0 | 0 | 0 | 0 | 0 | 0 | 0 | 0 | 0 | 0 | 0 | 0 | 0 | 0 | 0 | 11.11 | 0 | 0 | 1449.99029 | 1.389699 | 2.7773 | 12.38173 | 0.3735289 | 1398.879 | 1.699977 | 0.09408072 | 292
0 | 62.5 | 0 | 0 | 0 | 0 | 0 | 0 | 0 | 0 | 0 | 0 | 0 | 37.5 | 0 | 0 | 0 | 0 | 0 | 0 | 0 | 0 | 0 | 0 | 0 | 0 | 0 | 0 | 0 | 0 | 0 | 1403.65 | 1.7225 | 2.75 | 5.500237 | 0.2226965 | 6682.788 | 1.35 | 0.02868877 | 291.97
0 | 31.33333 | 0 | 0 | 0 | 33.33333 | 0 | 0 | 0 | 0 | 0 | 0 | 0 | 33.33333 | 0 | 0 | 0 | 0 | 0 | 0 | 0 | 0 | 0 | 2 | 0 | 0 | 0 | 0 | 0 | 0 | 0 | 1479.191 | 1.821533 | 2.706667 | 9.762865 | 0.1909581 | 3810.757 | 1.331867 | 0.05061544 | 291.6
46 | 38 | 0 | 10 | 0 | 4 | 0 | 2 | 0 | 0 | 0 | 0 | 0 | 0 | 0 | 0 | 0 | 0 | 0 | 0 | 0 | 0 | 0 | 0 | 0 | 0 | 0 | 0 | 0 | 0 | 0 | 1550.978 | 1.78 | 2.32 | 9.662025 | 0.1901158 | 1497.549 | 1.311 | 0.08032366 | 291
0 | 35 | 0 | 0 | 16.66667 | 0 | 0 | 0 | 0 | 0 | 30 | 0 | 0 | 0 | 0 | 16.66667 | 0 | 0 | 0 | 0 | 0 | 0 | 0 | 0 | 0 | 0 | 1.666667 | 0 | 0 | 0 | 0 | 1429.563 | 1.804833 | 2.816667 | 11.59073 | 0.2220472 | 29672.67 | 1.304333 | 0.0197641 | 290
51.6 | 24.7 | 0 | 0 | 0 | 0 | 0 | 0 | 0 | 0 | 0 | 0 | 0 | 0 | 0 | 0 | 0 | 0 | 0 | 0 | 0 | 0 | 0 | 0 | 0 | 0 | 0 | 23.8 | 0 | 0 | 0 | 1337.90158 | 1.79919 | 2.24 | 8.550555 | 0.1473137 | 3330.13 | 1.29908 | 0.05067183 | 290
0 | 33.33 | 0 | 0 | 0 | 0 | 0 | 0 | 0 | 0 | 33.33 | 16.67 | 0 | 0 | 0 | 16.67 | 0 | 0 | 0 | 0 | 0 | 0 | 0 | 0 | 0 | 0 | 0 | 0 | 0 | 0 | 0 | 1343.48601 | 1.855033 | 3.0002 | 11.05519 | 0.2598637 | 3153.707 | 1.330007 | 0.05920691 | 288
0 | 4 | 0 | 0 | 0 | 0 | 0 | 0 | 0 | 0 | 74 | 0 | 0 | 0 | 2 | 0 | 0 | 0 | 8 | 0 | 0 | 0 | 0 | 0 | 12 | 0 | 0 | 0 | 0 | 0 | 0 | 1931.9 | 1.7994 | 2.1 | 7.368725 | 0.1689664 | 536.5644 | 1.2642 | 0.1171886 | 282
46 | 38 | 0 | 11 | 0 | 4 | 0 | 1 | 0 | 0 | 0 | 0 | 0 | 0 | 0 | 0 | 0 | 0 | 0 | 0 | 0 | 0 | 0 | 0 | 0 | 0 | 0 | 0 | 0 | 0 | 0 | 1550.685 | 1.7844 | 2.34 | 9.49868 | 0.1912188 | 1389.503 | 1.3127 | 0.08268026 | 282
0 | 32 | 0 | 0 | 1.333333 | 33.33333 | 0 | 0 | 0 | 0 | 0 | 0 | 0 | 33.33333 | 0 | 0 | 0 | 0 | 0 | 0 | 0 | 0 | 0 | 0 | 0 | 0 | 0 | 0 | 0 | 0 | 0 | 1501.613 | 1.818 | 2.693333 | 9.599292 | 0.1914227 | 5136.448 | 1.326933 | 0.04323029 | 281.34
0 | 32.66667 | 0 | 0 | 0.6666667 | 33.33333 | 0 | 0 | 0 | 0 | 0 | 0 | 0 | 33.33333 | 0 | 0 | 0 | 0 | 0 | 0 | 0 | 0 | 0 | 0 | 0 | 0 | 0 | 0 | 0 | 0 | 0 | 1500.54 | 1.815667 | 2.68 | 9.405562 | 0.1925389 | 5033.052 | 1.3268 | 0.04322914 | 278.37
0 | 32 | 0 | 0 | 0 | 33.33333 | 0 | 0 | 0 | 0 | 0 | 0 | 0 | 33.33333 | 1.333333 | 0 | 0 | 0 | 0 | 0 | 0 | 0 | 0 | 0 | 0 | 0 | 0 | 0 | 0 | 0 | 0 | 1515.76 | 1.814 | 2.653333 | 9.599292 | 0.192797 | 4711.841 | 1.3288 | 0.04513613 | 276.4
0 | 31.33333 | 0 | 0 | 0 | 33.33333 | 0 | 0 | 0 | 0 | 0 | 0 | 0 | 33.33333 | 0 | 0 | 0 | 0 | 0 | 0 | 2 | 0 | 0 | 0 | 0 | 0 | 0 | 0 | 0 | 0 | 0 | 1507.687 | 1.813133 | 2.666667 | 9.762865 | 0.1938973 | 4811.233 | 1.329267 | 0.04504644 | 276
50.9 | 24.7 | 0 | 0 | 0 | 0 | 0 | 0 | 0 | 0 | 0 | 0 | 0 | 0 | 0 | 0 | 0 | 0 | 0 | 0 | 0 | 0 | 0 | 0 | 0 | 0 | 0 | 24.4 | 0 | 0 | 0 | 1327.63704 | 1.79668 | 2.244 | 8.59095 | 0.1470026 | 3316.41 | 1.2988 | 0.05089634 | 274
5.56 | 5.56 | 0 | 11.11 | 0 | 0 | 0 | 0 | 0 | 66.67 | 0 | 0 | 0 | 0 | 0 | 0 | 0 | 0 | 0 | 0 | 0 | 0 | 0 | 0 | 0 | 0 | 0 | 0 | 11.11 | 0 | 0 | 1447.89159 | 1.364591 | 2.7779 | 8.977924 | 0.3862211 | 1026.377 | 1.695692 | 0.09352649 | 272
0 | 59.375 | 0 | 0 | 0 | 3.125 | 0 | 0 | 0 | 0 | 0 | 0 | 0 | 37.5 | 0 | 0 | 0 | 0 | 0 | 0 | 0 | 0 | 0 | 0 | 0 | 0 | 0 | 0 | 0 | 0 | 0 | 1411.43125 | 1.7328125 | 2.75 | 6.531772 | 0.2221097 | 6895.857 | 1.348125 | 0.03077665 | 271.72
0 | 2.77 | 0 | 22.22 | 0 | 0 | 22.22 | 0 | 0 | 0 | 8.33 | 0 | 0 | 0 | 0 | 0 | 0 | 0 | 0 | 0 | 0 | 0 | 0 | 0 | 0 | 44.44 | 0 | 0 | 0 | 0 | 0 | 1492.35272 | 1.459692 | 2.6662 | 11.10123 | 0.359992 | 1221.228 | 1.684423 | 0.09534265 | 268
0 | 33.33333 | 0 | 0 | 0 | 32.66667 | 0 | 0 | 0 | 0 | 0 | 0 | 0 | 33.33333 | 0.6666667 | 0 | 0 | 0 | 0 | 0 | 0 | 0 | 0 | 0 | 0 | 0 | 0 | 0 | 0 | 0 | 0 | 1505.953 | 1.811467 | 2.66 | 9.405562 | 0.1943172 | 4859.86 | 1.328133 | 0.04399269 | 267.8
0 | 16 | 0 | 0 | 0 | 0 | 0 | 0 | 0 | 0 | 64 | 0 | 0 | 0 | 0 | 10 | 0 | 0 | 0 | 0 | 0 | 0 | 3 | 0 | 7 | 0 | 0 | 0 | 0 | 0 | 0 | 1726.39 | 1.8575 | 2.43 | 9.14906 | 0.2082949 | 1170.652 | 1.2463 | 0.08840451 | 266
0 | 2.77 | 0 | 11.11 | 0 | 0 | 0 | 0 | 0 | 66.66 | 8.33 | 0 | 0 | 0 | 0 | 0 | 0 | 0 | 0 | 0 | 0 | 0 | 0 | 0 | 0 | 0 | 0 | 0 | 11.11 | 0 | 0 | 1459.98929 | 1.367479 | 2.7773 | 8.854098 | 0.3869038 | 1027.933 | 1.695533 | 0.09280895 | 266
0 | 34.42623 | 0 | 0 | 16.39344 | 0 | 0 | 0 | 0 | 0 | 29.5082 | 0 | 0 | 0 | 0 | 16.39344 | 0 | 0 | 0 | 0 | 0 | 0 | 0 | 0 | 0 | 0 | 3.278689 | 0 | 0 | 0 | 0 | 1428.387 | 1.806393 | 2.786885 | 11.90724 | 0.220551 | 30526.16 | 1.303934 | 0.0197501 | 264
1.25 | 0 | 0 | 0 | 0 | 0 | 0 | 0 | 0 | 0 | 48.75 | 0 | 0 | 0 | 0 | 0 | 0 | 0 | 0 | 0 | 0 | 0 | 0 | 0 | 0 | 0 | 0 | 0 | 0 | 0 | 50 | 2022.475 | 2.056 | 1.5 | 6.248807 | 0.224174 | 8425.303 | 1.304625 | 0.02723365 | 260
8.37 | 2.78 | 0 | 11.11 | 0 | 0 | 0 | 0 | 0 | 66.66 | 0 | 0 | 0 | 0 | 0 | 0 | 0 | 0 | 0 | 0 | 0 | 0 | 0 | 0 | 0 | 0 | 0 | 0 | 11.11 | 0 | 0 | 1454.00099 | 1.375062 | 2.7783 | 8.861178 | 0.3955527 | 939.4716 | 1.693662 | 0.09711893 | 260
0 | 4 | 0 | 0 | 0 | 0 | 0 | 0 | 0 | 0 | 78 | 0 | 0 | 0 | 2 | 0 | 0 | 0 | 8 | 0 | 0 | 0 | 0 | 0 | 8 | 0 | 0 | 0 | 0 | 0 | 0 | 1901.42 | 1.791 | 2.06 | 6.692038 | 0.1618672 | 611.8125 | 1.277 | 0.1045851 | 259
0 | 0 | 0 | 11.11 | 0 | 0 | 33.33 | 0 | 0 | 33.33 | 11.11 | 0 | 0 | 0 | 0 | 0 | 0 | 0 | 0 | 0 | 0 | 0 | 0 | 0 | 0 | 0 | 0 | 0 | 11.11 | 0 | 0 | 1453.17689 | 1.408748 | 2.7775 | 12.1781 | 0.3721655 | 1299.258 | 1.700941 | 0.09681486 | 258
7 | 25 | 0 | 0 | 0 | 0 | 0 | 0 | 0 | 0 | 43 | 0 | 0 | 0 | 0 | 0 | 0 | 0 | 0 | 0 | 0 | 0 | 0 | 0 | 0 | 0 | 0 | 25 | 0 | 0 | 0 | 1353.7375 | 1.7606 | 2.25 | 10.32767 | 0.123821 | 5793.768 | 1.3129 | 0.04222024 | 257
46 | 38 | 0 | 11.5 | 0 | 4 | 0 | 0.5 | 0 | 0 | 0 | 0 | 0 | 0 | 0 | 0 | 0 | 0 | 0 | 0 | 0 | 0 | 0 | 0 | 0 | 0 | 0 | 0 | 0 | 0 | 0 | 1550.5385 | 1.7866 | 2.35 | 9.385313 | 0.1917301 | 1335.782 | 1.31355 | 0.08382173 | 252
5 | 25 | 0 | 0 | 0 | 0 | 0 | 0 | 0 | 0 | 45 | 0 | 0 | 0 | 0 | 0 | 0 | 0 | 0 | 0 | 0 | 0 | 0 | 0 | 0 | 0 | 0 | 25 | 0 | 0 | 0 | 1355.3775 | 1.759 | 2.25 | 9.995608 | 0.1223887 | 5743.151 | 1.3135 | 0.04171858 | 252
0 | 33.33 | 0 | 0 | 0 | 23.33 | 0 | 0 | 0 | 0 | 10 | 0 | 0 | 33.33 | 0 | 0 | 0 | 0 | 0 | 0 | 0 | 0 | 0 | 0 | 0 | 0 | 0 | 0 | 0 | 0 | 0 | 1503.31672 | 1.808152 | 2.6664 | 10.82659 | 0.1924669 | 6029.94 | 1.327534 | 0.04237301 | 249
0 | 33.87097 | 0 | 0 | 16.12903 | 0 | 0 | 0 | 0 | 0 | 29.03226 | 0 | 0 | 0 | 0 | 16.12903 | 0 | 0 | 0 | 0 | 0 | 0 | 0 | 0 | 0 | 0 | 4.83871 | 0 | 0 | 0 | 0 | 1427.248 | 1.807903 | 2.758065 | 12.14556 | 0.2190827 | 31194.27 | 1.303548 | 0.01973201 | 248
0 | 40 | 0 | 0 | 0 | 0 | 0 | 0 | 0 | 0 | 26.33333 | 0 | 0 | 13.33333 | 0 | 20 | 0 | 0 | 0.3333333 | 0 | 0 | 0 | 0 | 0 | 0 | 0 | 0 | 0 | 0 | 0 | 0 | 1315.77 | 1.812333 | 2.866667 | 11.03638 | 0.2492413 | 10465.32 | 1.314433 | 0.0324741 | 242
3 | 25 | 0 | 0 | 0 | 0 | 0 | 47 | 0 | 0 | 0 | 0 | 0 | 0 | 0 | 0 | 0 | 0 | 0 | 0 | 0 | 0 | 0 | 0 | 0 | 0 | 0 | 25 | 0 | 0 | 0 | 945.9555 | 1.654 | 2.72 | 9.587742 | 0.108 | 6914.162 | 1.3893 | 0.03723818 | 242
0 | 2.77 | 0 | 22.22 | 0 | 0 | 0 | 0 | 0 | 22.22 | 8.33 | 0 | 0 | 0 | 0 | 0 | 0 | 0 | 0 | 0 | 0 | 0 | 0 | 0 | 0 | 44.44 | 0 | 0 | 0 | 0 | 0 | 1502.35172 | 1.437472 | 2.6662 | 11.10123 | 0.3779895 | 1261.509 | 1.679979 | 0.0938081 | 238
0 | 40 | 0 | 0 | 0 | 0 | 0 | 0 | 0 | 0 | 26.33333 | 0 | 0 | 13.33333 | 0 | 20 | 0 | 0 | 0 | 0 | 0 | 0 | 0 | 0 | 0 | 0 | 0 | 0 | 0 | 0.3333333 | 0 | 1317.02 | 1.812233 | 2.866667 | 11.03638 | 0.2494407 | 10573.34 | 1.3144 | 0.03230779 | 237
0 | 4 | 0 | 0 | 0 | 0 | 0 | 0 | 0 | 0 | 82 | 0 | 0 | 0 | 2 | 0 | 0 | 0 | 8 | 0 | 0 | 0 | 0 | 0 | 4 | 0 | 0 | 0 | 0 | 0 | 0 | 1870.94 | 1.7826 | 2.02 | 5.824278 | 0.1539845 | 723.1829 | 1.2898 | 0.08974225 | 237
0 | 4 | 0 | 0 | 0 | 0 | 0 | 0 | 0 | 0 | 86 | 0 | 0 | 0 | 0 | 0 | 0 | 0 | 10 | 0 | 0 | 0 | 0 | 0 | 0 | 0 | 0 | 0 | 0 | 0 | 0 | 1828.14 | 1.7688 | 2 | 4.063228 | 0.1561748 | 708.6308 | 1.305 | 0.07572262 | 236
0 | 2.78 | 0 | 11.11 | 0 | 8.33 | 0 | 0 | 0 | 66.67 | 0 | 0 | 0 | 0 | 0 | 0 | 0 | 0 | 0 | 0 | 0 | 0 | 0 | 0 | 0 | 0 | 0 | 0 | 11.11 | 0 | 0 | 1456.97219 | 1.371909 | 2.7777 | 8.855752 | 0.3921052 | 997.9963 | 1.69501 | 0.09419943 | 234
1 | 25 | 0 | 0 | 0 | 0 | 0 | 0 | 0 | 0 | 49 | 0 | 0 | 0 | 0 | 0 | 0 | 0 | 0 | 0 | 0 | 0 | 0 | 0 | 0 | 0 | 0 | 25 | 0 | 0 | 0 | 1358.6575 | 1.7558 | 2.25 | 9.051787 | 0.1194084 | 5468.692 | 1.3147 | 0.04068417 | 232
0 | 4.44 | 0 | 11.11 | 0 | 6.66 | 0 | 0 | 0 | 66.66 | 0 | 0 | 0 | 0 | 0 | 0 | 0 | 0 | 0 | 0 | 0 | 0 | 0 | 0 | 0 | 0 | 0 | 0 | 11.11 | 0 | 0 | 1452.49899 | 1.366133 | 2.7773 | 8.956693 | 0.3872004 | 1044.08 | 1.695702 | 0.09262046 | 230
0 | 40 | 0 | 0 | 0 | 0 | 0 | 0 | 0 | 0 | 25 | 0 | 0 | 13.33333 | 0 | 20 | 0 | 0 | 1.666667 | 0 | 0 | 0 | 0 | 0 | 0 | 0 | 0 | 0 | 0 | 0 | 0 | 1319.997 | 1.805667 | 2.866667 | 11.40573 | 0.2552931 | 6927.629 | 1.318833 | 0.040576 | 227
0 | 37.5 | 0 | 0 | 25 | 0 | 0 | 0 | 0 | 0 | 25 | 0 | 0 | 12.5 | 0 | 0 | 0 | 0 | 0 | 0 | 0 | 0 | 0 | 0 | 0 | 0 | 0 | 0 | 0 | 0 | 0 | 1593.05 | 1.765 | 2.75 | 10.98187 | 0.1744993 | 12646.82 | 1.3225 | 0.02946778 | 224
0 | 18 | 0 | 0 | 0 | 0 | 0 | 0 | 0 | 0 | 62 | 0 | 0 | 0 | 0 | 10 | 0 | 0 | 0 | 0 | 0 | 0 | 3 | 0 | 7 | 0 | 0 | 0 | 0 | 0 | 0 | 1720.61 | 1.8519 | 2.43 | 9.366963 | 0.2126767 | 1190.999 | 1.2473 | 0.08868367 | 222
0 | 6 | 0 | 0 | 0 | 0 | 0 | 0 | 0 | 0 | 84 | 0 | 0 | 0 | 0 | 0 | 0 | 0 | 10 | 0 | 0 | 0 | 0 | 0 | 0 | 0 | 0 | 0 | 0 | 0 | 0 | 1822.36 | 1.7632 | 2 | 4.535453 | 0.1588766 | 793.9073 | 1.306 | 0.07558323 | 222
0 | 43.75 | 0 | 0 | 25 | 0 | 0 | 0 | 0 | 0 | 18.75 | 0 | 0 | 12.5 | 0 | 0 | 0 | 0 | 0 | 0 | 0 | 0 | 0 | 0 | 0 | 0 | 0 | 0 | 0 | 0 | 0 | 1574.9875 | 1.7475 | 2.75 | 10.65893 | 0.1810214 | 14008.39 | 1.325625 | 0.02758435 | 218
33.33 | 33.33 | 0 | 0 | 0 | 0 | 0 | 2.833333 | 0 | 0 | 0 | 0 | 0 | 30.5 | 0 | 0 | 0 | 0 | 0 | 0 | 0 | 0 | 0 | 0 | 0 | 0 | 0 | 0 | 0 | 0 | 0 | 1477.482 | 1.811885 | 2.6382 | 9.939752 | 0.1979732 | 3916.462 | 1.320765 | 0.05037799 | 213
0 | 51.25 | 0 | 0 | 25 | 0 | 0 | 0 | 0 | 0 | 11.25 | 0 | 0 | 12.5 | 0 | 0 | 0 | 0 | 0 | 0 | 0 | 0 | 0 | 0 | 0 | 0 | 0 | 0 | 0 | 0 | 0 | 1553.3125 | 1.7265 | 2.75 | 9.934207 | 0.1863941 | 16057.03 | 1.329375 | 0.02487333 | 211
0 | 8 | 0 | 0 | 0 | 0 | 0 | 0 | 0 | 0 | 82 | 0 | 0 | 0 | 0 | 0 | 0 | 0 | 10 | 0 | 0 | 0 | 0 | 0 | 0 | 0 | 0 | 0 | 0 | 0 | 0 | 1816.58 | 1.7576 | 2 | 4.947217 | 0.1613389 | 869.3631 | 1.307 | 0.07543621 | 210
46 | 38 | 0 | 11.5 | 0 | 4 | 0 | 0.5 | 0 | 0 | 0 | 0 | 0 | 0 | 0 | 0 | 0 | 0 | 0 | 0 | 0 | 0 | 0 | 0 | 0 | 0 | 0 | 0 | 0 | 0 | 0 | 1550.5385 | 1.7866 | 2.35 | 9.385313 | 0.1917301 | 1335.782 | 1.31355 | 0.08382173 | 210
50 | 35 | 15 | 0 | 0 | 0 | 0 | 0 | 0 | 0 | 0 | 0 | 0 | 0 | 0 | 0 | 0 | 0 | 0 | 0 | 0 | 0 | 0 | 0 | 0 | 0 | 0 | 0 | 0 | 0 | 0 | 1459.1365 | 1.7645 | 2.15 | 8.302189 | 0.1634771 | 720.3014 | 1.331 | 0.1073592 | 208
0 | 53.75 | 0 | 0 | 25 | 0 | 0 | 0 | 0 | 0 | 8.75 | 0 | 0 | 12.5 | 0 | 0 | 0 | 0 | 0 | 0 | 0 | 0 | 0 | 0 | 0 | 0 | 0 | 0 | 0 | 0 | 0 | 1546.0875 | 1.7195 | 2.75 | 9.58902 | 0.1876293 | 16879.06 | 1.330625 | 0.02383488 | 200
0 | 0 | 0 | 0 | 0 | 0 | 60 | 10 | 0 | 0 | 30 | 0 | 0 | 0 | 0 | 0 | 0 | 0 | 0 | 0 | 0 | 0 | 0 | 0 | 0 | 0 | 0 | 0 | 0 | 0 | 0 | 1586.74 | 1.43 | 2.1 | 7.465521 | 0.2880625 | 322.5751 | 1.604 | 0.1521299 | 199.923
50.3 | 33.8 | 15.9 | 0 | 0 | 0 | 0 | 0 | 0 | 0 | 0 | 0 | 0 | 0 | 0 | 0 | 0 | 0 | 0 | 0 | 0 | 0 | 0 | 0 | 0 | 0 | 0 | 0 | 0 | 0 | 0 | 1449.95569 | 1.76765 | 2.159 | 8.352686 | 0.1619518 | 694.1162 | 1.33382 | 0.1096976 | 197
0 | 52.5 | 0 | 0 | 25 | 0 | 0 | 0 | 0 | 0 | 10 | 0 | 0 | 12.5 | 0 | 0 | 0 | 0 | 0 | 0 | 0 | 0 | 0 | 0 | 0 | 0 | 0 | 0 | 0 | 0 | 0 | 1549.7 | 1.723 | 2.75 | 9.769363 | 0.1870454 | 16458.12 | 1.33 | 0.02436369 | 196
0 | 10 | 0 | 0 | 0 | 0 | 0 | 0 | 0 | 0 | 80 | 0 | 0 | 0 | 0 | 0 | 0 | 0 | 10 | 0 | 0 | 0 | 0 | 0 | 0 | 0 | 0 | 0 | 0 | 0 | 0 | 1810.8 | 1.752 | 2 | 5.312911 | 0.1635726 | 937.4658 | 1.308 | 0.07528155 | 195
0 | 40 | 0 | 0 | 0 | 0 | 0 | 0 | 0 | 0 | 23.33333 | 0 | 0 | 13.33333 | 0 | 20 | 0 | 0 | 3.333333 | 0 | 0 | 0 | 0 | 0 | 0 | 0 | 0 | 0 | 0 | 0 | 0 | 1325.28 | 1.797333 | 2.866667 | 11.72272 | 0.2624237 | 5000.946 | 1.324333 | 0.04841592 | 187
0 | 0 | 0 | 0 | 0 | 10 | 60 | 10 | 0 | 0 | 20 | 0 | 0 | 0 | 0 | 0 | 0 | 0 | 0 | 0 | 0 | 0 | 0 | 0 | 0 | 0 | 0 | 0 | 0 | 0 | 0 | 1582.74 | 1.435 | 2.1 | 9.053114 | 0.2953049 | 386.2932 | 1.603 | 0.1530878 | 185.294
0 | 55 | 0 | 0 | 25 | 0 | 0 | 0 | 0 | 0 | 7.5 | 0 | 0 | 12.5 | 0 | 0 | 0 | 0 | 0 | 0 | 0 | 0 | 0 | 0 | 0 | 0 | 0 | 0 | 0 | 0 | 0 | 1542.475 | 1.716 | 2.75 | 9.391363 | 0.1881462 | 17320.19 | 1.33125 | 0.02328563 | 182
0 | 30 | 0 | 0 | 0 | 0 | 60 | 0 | 0 | 0 | 0 | 0 | 0 | 0 | 0 | 0 | 0 | 0 | 0 | 0 | 0 | 0 | 0 | 0 | 0 | 0 | 0 | 10 | 0 | 0 | 0 | 1436.991 | 1.366 | 2.1 | 7.465521 | 0.2154159 | 380.3035 | 1.616 | 0.1401086 | 180
0 | 0 | 0 | 0 | 0 | 65 | 0 | 15 | 0 | 0 | 20 | 0 | 0 | 0 | 0 | 0 | 0 | 0 | 0 | 0 | 0 | 0 | 0 | 0 | 0 | 0 | 0 | 0 | 0 | 0 | 0 | 1650.81 | 1.8295 | 2.15 | 7.370066 | 0.09425895 | 3394.8 | 1.2875 | 0.04659385 | 179.721
0 | 40 | 0 | 0 | 0 | 0 | 0 | 0 | 0 | 0 | 25 | 0 | 0 | 13.33333 | 0 | 20 | 0 | 0 | 0 | 0 | 0 | 0 | 0 | 0 | 0 | 0 | 0 | 0 | 0 | 1.666667 | 0 | 1326.247 | 1.805167 | 2.866667 | 11.40573 | 0.2562518 | 7155.987 | 1.318667 | 0.03992333 | 177
0 | 30 | 10 | 0 | 0 | 0 | 60 | 0 | 0 | 0 | 0 | 0 | 0 | 0 | 0 | 0 | 0 | 0 | 0 | 0 | 0 | 0 | 0 | 0 | 0 | 0 | 0 | 0 | 0 | 0 | 0 | 1449.691 | 1.363 | 2.1 | 7.465521 | 0.2093347 | 436.4704 | 1.642 | 0.1307834 | 176
50 | 35 | 0 | 15 | 0 | 0 | 0 | 0 | 0 | 0 | 0 | 0 | 0 | 0 | 0 | 0 | 0 | 0 | 0 | 0 | 0 | 0 | 0 | 0 | 0 | 0 | 0 | 0 | 0 | 0 | 0 | 1530.265 | 1.805 | 2.45 | 8.302189 | 0.1930673 | 970.1526 | 1.322 | 0.09250736 | 175
0 | 30 | 0 | 0 | 0 | 0 | 60 | 10 | 0 | 0 | 0 | 0 | 0 | 0 | 0 | 0 | 0 | 0 | 0 | 0 | 0 | 0 | 0 | 0 | 0 | 0 | 0 | 0 | 0 | 0 | 0 | 1500.04 | 1.346 | 2.1 | 7.465521 | 0.1795661 | 390.9835 | 1.619 | 0.1381818 | 171
0 | 0 | 0 | 0 | 0 | 20 | 60 | 10 | 0 | 0 | 10 | 0 | 0 | 0 | 0 | 0 | 0 | 0 | 0 | 0 | 0 | 0 | 0 | 0 | 0 | 0 | 0 | 0 | 0 | 0 | 0 | 1578.74 | 1.44 | 2.1 | 9.053114 | 0.3022913 | 381.5349 | 1.602 | 0.1540394 | 169.969
0 | 33.33 | 0 | 0 | 0 | 0 | 0 | 0 | 0 | 0 | 33.33 | 0 | 0 | 33.33 | 0 | 0 | 0 | 0 | 0 | 0 | 0 | 0 | 0 | 0 | 0 | 0 | 0 | 0 | 0 | 0 | 0 | 1512.64872 | 1.796487 | 2.6664 | 9.133781 | 0.1892582 | 5635.475 | 1.329867 | 0.04025872 | 159
0 | 30 | 0 | 0 | 0 | 0 | 60 | 10 | 0 | 0 | 0 | 0 | 0 | 0 | 0 | 0 | 0 | 0 | 0 | 0 | 0 | 0 | 0 | 0 | 0 | 0 | 0 | 0 | 0 | 0 | 0 | 1500.04 | 1.346 | 2.1 | 7.465521 | 0.1795661 | 390.9835 | 1.619 | 0.1381818 | 149.07
0 | 0 | 0 | 0 | 0 | 30 | 60 | 10 | 0 | 0 | 0 | 0 | 0 | 0 | 0 | 0 | 0 | 0 | 0 | 0 | 0 | 0 | 0 | 0 | 0 | 0 | 0 | 0 | 0 | 0 | 0 | 1574.74 | 1.445 | 2.1 | 7.465521 | 0.3090388 | 310.7998 | 1.601 | 0.154985 | 144.892
0 | 0 | 0 | 0 | 0 | 20 | 55 | 25 | 0 | 0 | 0 | 0 | 0 | 0 | 0 | 0 | 0 | 0 | 0 | 0 | 0 | 0 | 0 | 0 | 0 | 0 | 0 | 0 | 0 | 0 | 0 | 1458.7 | 1.4385 | 2.25 | 8.291315 | 0.2786086 | 405.2461 | 1.5995 | 0.1430383 | 104.489
0 | 0 | 0 | 0 | 0 | 20 | 51 | 24 | 0 | 0 | 0 | 0 | 0 | 0 | 1 | 0 | 0 | 4 | 0 | 0 | 0 | 0 | 0 | 0 | 0 | 0 | 0 | 0 | 0 | 0 | 0 | 1498.576 | 1.4568 | 2.19 | 9.832203 | 0.2773838 | 449.631 | 1.5788 | 0.1478759 | 100.31
0 | 0 | 0 | 0 | 0 | 16.5 | 52.5 | 31 | 0 | 0 | 0 | 0 | 0 | 0 | 0 | 0 | 0 | 0 | 0 | 0 | 0 | 0 | 0 | 0 | 0 | 0 | 0 | 0 | 0 | 0 | 0 | 1413.199 | 1.4393 | 2.31 | 8.302799 | 0.2667255 | 431.5574 | 1.5962 | 0.1387053 | 94.7368
22.5 | 0 | 0 | 0 | 0 | 0 | 0 | 0 | 0 | 0 | 17.5 | 0 | 0 | 0 | 0 | 20 | 40 | 0 | 0 | 0 | 0 | 0 | 0 | 0 | 0 | 0 | 0 | 0 | 0 | 0 | 0 | 1498.21 | 2.068 | 9 | 11.04969 | 0.159612 | 6664.7 | 1.30925 | 0.04071784 | 94
0 | 0 | 0 | 0 | 0 | 20 | 53 | 24 | 0 | 0 | 0 | 0 | 0 | 0 | 0 | 0 | 0 | 0 | 3 | 0 | 0 | 0 | 0 | 0 | 0 | 0 | 0 | 0 | 0 | 0 | 0 | 1481.416 | 1.4383 | 2.24 | 9.19593 | 0.2766661 | 457.7581 | 1.5972 | 0.1417359 | 92.6471
0 | 0 | 0 | 0 | 0 | 20 | 51 | 24 | 0 | 0 | 0 | 0 | 0 | 0 | 1 | 0 | 0 | 0 | 4 | 0 | 0 | 0 | 0 | 0 | 0 | 0 | 0 | 0 | 0 | 0 | 0 | 1498.376 | 1.4436 | 2.23 | 9.832203 | 0.2752436 | 493.1012 | 1.592 | 0.1412074 | 91.2539
0 | 0 | 0 | 0 | 0 | 20 | 51 | 24 | 0 | 0 | 0 | 0 | 0 | 0 | 1 | 0 | 0 | 0 | 0 | 0 | 0 | 0 | 0 | 0 | 4 | 0 | 0 | 0 | 0 | 0 | 0 | 1516.176 | 1.472 | 2.27 | 9.832203 | 0.297765 | 363.44 | 1.566 | 0.1644785 | 90.5573
0 | 0 | 0 | 0 | 0 | 20 | 48 | 25 | 4 | 0 | 0 | 0 | 0 | 0 | 0 | 0 | 0 | 0 | 3 | 0 | 0 | 0 | 0 | 0 | 0 | 0 | 0 | 0 | 0 | 0 | 0 | 1483.3 | 1.444 | 2.25 | 10.43173 | 0.2748454 | 523.4404 | 1.5919 | 0.1411707 | 83.5913
0 | 0 | 0 | 0 | 0 | 20 | 51 | 24 | 0 | 0 | 0 | 0 | 5 | 0 | 0 | 0 | 0 | 0 | 0 | 0 | 0 | 0 | 0 | 0 | 0 | 0 | 0 | 0 | 0 | 0 | 0 | 1439.516 | 1.4304 | 2.24 | 9.624185 | 0.2829485 | 238.497 | 1.6487 | 0.2008818 | 80.805
0 | 0 | 0 | 0 | 0 | 26 | 60 | 14 | 0 | 0 | 0 | 0 | 0 | 0 | 0 | 0 | 0 | 0 | 0 | 0 | 0 | 0 | 0 | 0 | 0 | 0 | 0 | 0 | 0 | 0 | 0 | 1541.356 | 1.4342 | 2.14 | 7.748568 | 0.298175 | 345.1035 | 1.6078 | 0.1498428 | 80.1084
15 | 0 | 0 | 0 | 0 | 0 | 55 | 30 | 0 | 0 | 0 | 0 | 0 | 0 | 0 | 0 | 0 | 0 | 0 | 0 | 0 | 0 | 0 | 0 | 0 | 0 | 0 | 0 | 0 | 0 | 0 | 1410.67 | 1.4295 | 2.3 | 8.102577 | 0.2708777 | 416.7403 | 1.605 | 0.1394372 | 70
0 | 0 | 0 | 0 | 0 | 20 | 33 | 25 | 22 | 0 | 0 | 0 | 0 | 0 | 0 | 0 | 0 | 0 | 0 | 0 | 0 | 0 | 0 | 0 | 0 | 0 | 0 | 0 | 0 | 0 | 0 | 1504.9 | 1.4473 | 2.25 | 11.3688 | 0.2714769 | 585.9944 | 1.5907 | 0.139287 | 51.548
40 | 0 | 20 | 0 | 0 | 0 | 0 | 0 | 0 | 0 | 0 | 0 | 0 | 0 | 0 | 0 | 0 | 0 | 0 | 40 | 0 | 0 | 0 | 0 | 0 | 0 | 0 | 0 | 0 | 0 | 0 | 1257.982 | 1.572 | 2.2 | 8.770606 | 0.364 | 295.9532 | 1.56 | 0.1721485 | 47
45 | 37 | 13 | 0 | 0 | 5 | 0 | 0 | 0 | 0 | 0 | 0 | 0 | 0 | 0 | 0 | 0 | 0 | 0 | 0 | 0 | 0 | 0 | 0 | 0 | 0 | 0 | 0 | 0 | 0 | 0 | 1483.0183 | 1.7584 | 2.13 | 9.496393 | 0.1649589 | 923.3805 | 1.3252 | 0.1014119 | 392
45 | 37 | 12 | 0 | 1 | 5 | 0 | 0 | 0 | 0 | 0 | 0 | 0 | 0 | 0 | 0 | 0 | 0 | 0 | 0 | 0 | 0 | 0 | 0 | 0 | 0 | 0 | 0 | 0 | 0 | 0 | 1495.5192 | 1.7596 | 2.14 | 9.7895 | 0.1655471 | 1010.451 | 1.322 | 0.09842891 | 360
45 | 37 | 10 | 0 | 3 | 5 | 0 | 0 | 0 | 0 | 0 | 0 | 0 | 0 | 0 | 0 | 0 | 0 | 0 | 0 | 0 | 0 | 0 | 0 | 0 | 0 | 0 | 0 | 0 | 0 | 0 | 1520.521 | 1.762 | 2.16 | 10.08026 | 0.1666913 | 1193.962 | 1.3156 | 0.09188412 | 339
46 | 35 | 14 | 0 | 0 | 5 | 0 | 0 | 0 | 0 | 0 | 0 | 0 | 0 | 0 | 0 | 0 | 0 | 0 | 0 | 0 | 0 | 0 | 0 | 0 | 0 | 0 | 0 | 0 | 0 | 0 | 1474.1974 | 1.7643 | 2.14 | 9.558468 | 0.1629187 | 875.5621 | 1.3278 | 0.1044842 | 320
43 | 37.8 | 12.2 | 0 | 0 | 7 | 0 | 0 | 0 | 0 | 0 | 0 | 0 | 0 | 0 | 0 | 0 | 0 | 0 | 0 | 0 | 0 | 0 | 0 | 0 | 0 | 0 | 0 | 0 | 0 | 0 | 1492.57102 | 1.75596 | 2.122 | 9.756083 | 0.165485 | 998.5 | 1.32288 | 0.09884705 | 427
43 | 37.7 | 12.3 | 0 | 0 | 7 | 0 | 0 | 0 | 0 | 0 | 0 | 0 | 0 | 0 | 0 | 0 | 0 | 0 | 0 | 0 | 0 | 0 | 0 | 0 | 0 | 0 | 0 | 0 | 0 | 0 | 1491.48193 | 1.75619 | 2.123 | 9.76544 | 0.1653583 | 993.3761 | 1.32322 | 0.09914916 | 427
43 | 37.65 | 12.35 | 0 | 0 | 7 | 0 | 0 | 0 | 0 | 0 | 0 | 0 | 0 | 0 | 0 | 0 | 0 | 0 | 0 | 0 | 0 | 0 | 0 | 0 | 0 | 0 | 0 | 0 | 0 | 0 | 1490.937385 | 1.756305 | 2.1235 | 9.770085 | 0.1652949 | 990.8414 | 1.32339 | 0.09929951 | 427
45.25 | 36.5 | 12.75 | 0 | 0 | 5.5 | 0 | 0 | 0 | 0 | 0 | 0 | 0 | 0 | 0 | 0 | 0 | 0 | 0 | 0 | 0 | 0 | 0 | 0 | 0 | 0 | 0 | 0 | 0 | 0 | 0 | 1487.503525 | 1.760375 | 2.1275 | 9.551232 | 0.1646834 | 939.45 | 1.32385 | 0.1008307 | 308
45.25 | 36.25 | 13 | 0 | 0 | 5.5 | 0 | 0 | 0 | 0 | 0 | 0 | 0 | 0 | 0 | 0 | 0 | 0 | 0 | 0 | 0 | 0 | 0 | 0 | 0 | 0 | 0 | 0 | 0 | 0 | 0 | 1484.7808 | 1.76095 | 2.13 | 9.57282 | 0.164349 | 928.108 | 1.3247 | 0.1015595 | 338
48 | 37 | 14 | 0 | 0 | 1 | 0 | 0 | 0 | 0 | 0 | 0 | 0 | 0 | 0 | 0 | 0 | 0 | 0 | 0 | 0 | 0 | 0 | 0 | 0 | 0 | 0 | 0 | 0 | 0 | 0 | 1468.3774 | 1.7583 | 2.14 | 8.658915 | 0.1652698 | 795.3218 | 1.3286 | 0.1043423 | 348
44.5 | 35.5 | 13.5 | 0 | 0 | 4 | 0 | 0 | 0 | 0 | 0 | 0 | 0 | 0 | 0 | 0 | 0 | 0 | 0 | 0 | 0 | 0 | 0 | 0 | 0 | 0 | 2.5 | 0 | 0 | 0 | 0 | 1470.01785 | 1.7632 | 2.11 | 10.13702 | 0.1636391 | 960.0597 | 1.3269 | 0.1027557 | 292
50.1 | 35.5 | 14.6 | 0 | 0 | 0 | 0 | 0 | 0 | 0 | 0 | 0 | 0 | 0 | 0 | 0 | 0 | 0 | 0 | 0 | 0 | 0 | 0 | 0 | 0 | 0 | 0 | 0 | 0 | 0 | 0 | 1466.73786 | 1.76704 | 2.15 | 8.271123 | 0.1642757 | 733.9662 | 1.3322 | 0.1061559 | 310.6
49.4 | 33.9 | 14.8 | 0 | 0 | 0 | 0 | 0 | 0 | 0 | 0 | 0 | 0 | 0 | 0 | 0 | 0 | 0 | 0 | 0 | 0 | 0 | 0 | 0 | 0 | 0 | 1.9 | 0 | 0 | 0 | 0 | 1457.00988 | 1.76853 | 2.129 | 8.922227 | 0.1625538 | 781.3603 | 1.33004 | 0.106859 | 306.6
49 | 33.8 | 15 | 0 | 0 | 0 | 0 | 0 | 0 | 0 | 0 | 0 | 0 | 0 | 0 | 0 | 0 | 0 | 0 | 0 | 0 | 0 | 0 | 0 | 0 | 0 | 2.2 | 0 | 0 | 0 | 0 | 1453.5201 | 1.7686 | 2.128 | 9.01827 | 0.1623208 | 783.3724 | 1.33092 | 0.1072945 | 305.6
48.5 | 34.3 | 14.5 | 0 | 0 | 0 | 0 | 0 | 0 | 0 | 0 | 0 | 0 | 0 | 0 | 0 | 0 | 0 | 0 | 0 | 0 | 0 | 0 | 0 | 0 | 0 | 2.7 | 0 | 0 | 0 | 0 | 1457.12455 | 1.7674 | 2.118 | 9.107883 | 0.1630069 | 812.1347 | 1.32942 | 0.1058997 | 304.4
50 | 33.75 | 15 | 0 | 0 | 0 | 0 | 0 | 0 | 0 | 0 | 0 | 0 | 0 | 0 | 0 | 0 | 0 | 0 | 0 | 0 | 0 | 0 | 0 | 0 | 0 | 1.25 | 0 | 0 | 0 | 0 | 1457.1215 | 1.768875 | 2.1375 | 8.750535 | 0.1623576 | 757.489 | 1.3305 | 0.1074804 | 307
43 | 46 | 11 | 0 | 0 | 0 | 0 | 0 | 0 | 0 | 0 | 0 | 0 | 0 | 0 | 0 | 0 | 0 | 0 | 0 | 0 | 0 | 0 | 0 | 0 | 0 | 0 | 0 | 0 | 0 | 0 | 1488.2101 | 1.7301 | 2.11 | 8.005639 | 0.1706194 | 906.43 | 1.323 | 0.09397901 | 325
43 | 45.1 | 11 | 0 | 0 | 0 | 0 | 0 | 0 | 0 | 0 | 0 | 0 | 0 | 0 | 0 | 0 | 0 | 0 | 0 | 0 | 0 | 0 | 0 | 0 | 0 | 0.9 | 0 | 0 | 0 | 0 | 1486.7593 | 1.73325 | 2.101 | 8.374094 | 0.1704962 | 946.6259 | 1.32264 | 0.09405453 | 313
43 | 44.7 | 11 | 0 | 0 | 0 | 0 | 0 | 0 | 0 | 0 | 0 | 0 | 0 | 0 | 0 | 0 | 0 | 0 | 0 | 0 | 0 | 0 | 0 | 0 | 0 | 1.3 | 0 | 0 | 0 | 0 | 1486.1145 | 1.73465 | 2.097 | 8.497629 | 0.1704226 | 959.9105 | 1.32248 | 0.09408785 | 303
43 | 43.7 | 11 | 0 | 0 | 0 | 0 | 0 | 0 | 0 | 0 | 0 | 0 | 0 | 0 | 0 | 0 | 0 | 0 | 0 | 0 | 0 | 0 | 0 | 0 | 0 | 2.3 | 0 | 0 | 0 | 0 | 1484.5025 | 1.73815 | 2.087 | 8.764848 | 0.1701884 | 988.3594 | 1.32208 | 0.09417047 | 293