## Sheet1
Ni | Mn | In | Sb | Bi | Ho | Si | Co | Gd | Al | Er | Tb | Fe | As | Ge | Nb | P | Cr | Zr | Pr | Ti | Mo | Sn | B | Dy | Tm | Cu | Ga | Te | Applied magnetic field (T) | PT | Tm(alloy) | X(alloy) | VEC(alloy) | ΔS(alloy) | ΔX(alloy) | Λ(alloy) | Rr(alloy) | δ (alloy) | Traget_ΔS
45 | 38 | 0 | 12 | 0 | 0 | 0 | 5 | 0 | 0 | 0 | 0 | 0 | 0 | 0 | 0 | 0 | 0 | 0 | 0 | 0 | 0 | 0 | 0 | 0 | 0 | 0 | 0 | 0 | 3 | 1 | 1550.812 | 1.7885 | 2.36 | 9.405035 | 0.1920488 | 1306.676 | 1.3146 | 0.08483915 | 41.27
46 | 38 | 0 | 11.25 | 0 | 0 | 0.75 | 4 | 0 | 0 | 0 | 0 | 0 | 0 | 0 | 0 | 0 | 0 | 0 | 0 | 0 | 0 | 0 | 0 | 0 | 0 | 0 | 0 | 0 | 3 | 1 | 1556.21125 | 1.787675 | 2.3525 | 9.445758 | 0.1911187 | 1372.58 | 1.31245 | 0.08295635 | 41.26
45 | 38 | 0 | 12 | 0 | 0 | 0 | 5 | 0 | 0 | 0 | 0 | 0 | 0 | 0 | 0 | 0 | 0 | 0 | 0 | 0 | 0 | 0 | 0 | 0 | 0 | 0 | 0 | 0 | 3 | 1 | 1550.812 | 1.7885 | 2.36 | 9.405035 | 0.1920488 | 1306.676 | 1.3146 | 0.08483915 | 41.11
50 | 35.2 | 14.8 | 0 | 0 | 0 | 0 | 0 | 0 | 0 | 0 | 0 | 0 | 0 | 0 | 0 | 0 | 0 | 0 | 0 | 0 | 0 | 0 | 0 | 0 | 0 | 0 | 0 | 0 | 5 | 1 | 1461.31468 | 1.76404 | 2.148 | 8.287941 | 0.1637562 | 726.0359 | 1.33032 | 0.1068426 | 41.1073
50 | 35.2 | 14.8 | 0 | 0 | 0 | 0 | 0 | 0 | 0 | 0 | 0 | 0 | 0 | 0 | 0 | 0 | 0 | 0 | 0 | 0 | 0 | 0 | 0 | 0 | 0 | 0 | 0 | 0 | 3 | 1 | 1461.31468 | 1.76404 | 2.148 | 8.287941 | 0.1637562 | 726.0359 | 1.33032 | 0.1068426 | 40.3287
50 | 35.7 | 14.3 | 0 | 0 | 0 | 0 | 0 | 0 | 0 | 0 | 0 | 0 | 0 | 0 | 0 | 0 | 0 | 0 | 0 | 0 | 0 | 0 | 0 | 0 | 0 | 0 | 0 | 0 | 5 | 1 | 1466.76013 | 1.76289 | 2.143 | 8.25092 | 0.1644462 | 740.9653 | 1.32862 | 0.1055242 | 40.173
50 | 35.2 | 14.8 | 0 | 0 | 0 | 0 | 0 | 0 | 0 | 0 | 0 | 0 | 0 | 0 | 0 | 0 | 0 | 0 | 0 | 0 | 0 | 0 | 0 | 0 | 0 | 0 | 0 | 0 | 7 | 1 | 1461.31468 | 1.76404 | 2.148 | 8.287941 | 0.1637562 | 726.0359 | 1.33032 | 0.1068426 | 39.3945
45 | 38 | 0 | 11 | 0 | 0 | 0 | 5 | 0 | 0 | 0 | 0 | 0 | 0 | 1 | 0 | 0 | 0 | 0 | 0 | 0 | 0 | 0 | 0 | 0 | 0 | 0 | 0 | 0 | 5 | 1 | 1553.885 | 1.7881 | 2.35 | 9.691205 | 0.1915447 | 1427.933 | 1.3126 | 0.08238251 | 39
50 | 35.7 | 14.3 | 0 | 0 | 0 | 0 | 0 | 0 | 0 | 0 | 0 | 0 | 0 | 0 | 0 | 0 | 0 | 0 | 0 | 0 | 0 | 0 | 0 | 0 | 0 | 0 | 0 | 0 | 3 | 1 | 1466.76013 | 1.76289 | 2.143 | 8.25092 | 0.1644462 | 740.9653 | 1.32862 | 0.1055242 | 38.7716
46 | 38 | 0 | 12 | 0 | 0 | 0 | 4 | 0 | 0 | 0 | 0 | 0 | 0 | 0 | 0 | 0 | 0 | 0 | 0 | 0 | 0 | 0 | 0 | 0 | 0 | 0 | 0 | 0 | 4 | 1 | 1550.392 | 1.7888 | 2.36 | 9.212509 | 0.1922149 | 1276.889 | 1.3144 | 0.08494001 | 38.28
50 | 17.5 | 0 | 0 | 0 | 0 | 0 | 0 | 0 | 0 | 0 | 0 | 0 | 0 | 1.25 | 0 | 0 | 0 | 0 | 0 | 0 | 0 | 0 | 0 | 0 | 0 | 7.5 | 23.75 | 0 | 3 | 1 | 1317.743625 | 1.82375 | 2.1875 | 10.32653 | 0.1332233 | 3956.135 | 1.297 | 0.05109069 | 35.61
45 | 37 | 12 | 0 | 0 | 0 | 1 | 5 | 0 | 0 | 0 | 0 | 0 | 0 | 0 | 0 | 0 | 0 | 0 | 0 | 0 | 0 | 0 | 0 | 0 | 0 | 0 | 0 | 0 | 2 | 1 | 1495.5192 | 1.7596 | 2.14 | 9.7895 | 0.1655471 | 1010.451 | 1.322 | 0.09842891 | 33.6
45 | 37 | 12 | 0 | 0 | 0 | 1 | 5 | 0 | 0 | 0 | 0 | 0 | 0 | 0 | 0 | 0 | 0 | 0 | 0 | 0 | 0 | 0 | 0 | 0 | 0 | 0 | 0 | 0 | 2 | 1 | 1495.5192 | 1.7596 | 2.14 | 9.7895 | 0.1655471 | 1010.451 | 1.322 | 0.09842891 | 33.6
50 | 35 | 14.75 | 0 | 0.25 | 0 | 0 | 0 | 0 | 0 | 0 | 0 | 0 | 0 | 0 | 0 | 0 | 0 | 0 | 0 | 0 | 0 | 0 | 0 | 0 | 0 | 0 | 0 | 0 | 5 | 1 | 1459.4234 | 1.7651 | 2.155 | 8.4079 | 0.1639725 | 727.0974 | 1.3311 | 0.1075344 | 33.4358
39 | 42 | 0 | 0 | 0 | 0 | 2 | 9 | 0 | 0 | 0 | 0 | 0 | 0 | 0 | 0 | 0 | 0 | 0 | 0 | 0 | 0 | 8 | 0 | 0 | 0 | 0 | 0 | 0 | 5 | 1 | 1544.2568 | 1.7599 | 2.2 | 10.21451 | 0.1794018 | 2173.428 | 1.3046 | 0.06855453 | 32.5
66.67 | 23.67 | 0 | 0 | 0 | 0 | 0 | 0 | 0 | 0 | 0 | 0 | 0.66 | 0 | 0 | 0 | 0 | 0 | 0 | 0 | 0 | 0 | 0 | 0 | 0 | 0 | 9 | 0 | 0 | 2 | 1 | 1644.4063 | 1.82336 | 1.91 | 7.160163 | 0.1523846 | 9945.127 | 1.262734 | 0.0268322 | 32.25
46 | 38 | 0 | 11 | 0 | 0 | 1 | 4 | 0 | 0 | 0 | 0 | 0 | 0 | 0 | 0 | 0 | 0 | 0 | 0 | 0 | 0 | 0 | 0 | 0 | 0 | 0 | 0 | 0 | 2 | 1 | 1558.151 | 1.7873 | 2.35 | 9.49868 | 0.1907504 | 1403.197 | 1.3118 | 0.08227582 | 31.44
45 | 36 | 12.5 | 0 | 0 | 0 | 0 | 5 | 0 | 0 | 0 | 0 | 0 | 0 | 0 | 0 | 0 | 0 | 0 | 0 | 0 | 0 | 0 | 0 | 0 | 0 | 1.5 | 0 | 0 | 2 | 1 | 1486.04575 | 1.7625 | 2.11 | 9.975431 | 0.1644954 | 996.1232 | 1.3229 | 0.1000712 | 30.3
46 | 38 | 0 | 12 | 0 | 0 | 0 | 4 | 0 | 0 | 0 | 0 | 0 | 0 | 0 | 0 | 0 | 0 | 0 | 0 | 0 | 0 | 0 | 0 | 0 | 0 | 0 | 0 | 0 | 3 | 1 | 1550.392 | 1.7888 | 2.36 | 9.212509 | 0.1922149 | 1276.889 | 1.3144 | 0.08494001 | 29.8
43 | 46 | 0 | 0 | 0 | 0 | 0 | 0 | 0 | 0 | 0 | 0 | 0 | 0 | 0 | 0 | 0 | 0 | 0 | 0 | 0 | 0 | 11 | 0 | 0 | 0 | 0 | 0 | 0 | 5 | 1 | 1496.4931 | 1.7499 | 2.22 | 8.005639 | 0.1850918 | 1361.653 | 1.3142 | 0.07667695 | 29.7647
50 | 35 | 14.75 | 0 | 0.25 | 0 | 0 | 0 | 0 | 0 | 0 | 0 | 0 | 0 | 0 | 0 | 0 | 0 | 0 | 0 | 0 | 0 | 0 | 0 | 0 | 0 | 0 | 0 | 0 | 4 | 1 | 1459.4234 | 1.7651 | 2.155 | 8.4079 | 0.1639725 | 727.0974 | 1.3311 | 0.1075344 | 29.3199
66.67 | 25 | 0 | 0 | 0 | 0 | 0 | 0 | 0 | 0 | 0 | 0 | 0 | 0 | 0 | 0 | 0 | 0 | 0 | 0 | 0 | 0 | 0 | 0 | 0 | 0 | 8.33 | 0 | 0 | 2 | 1 | 1643.57894 | 1.819167 | 1.9167 | 6.849821 | 0.1554275 | 9195.38 | 1.263332 | 0.02729322 | 28.43
46 | 38 | 0 | 11.25 | 0 | 0 | 0.75 | 4 | 0 | 0 | 0 | 0 | 0 | 0 | 0 | 0 | 0 | 0 | 0 | 0 | 0 | 0 | 0 | 0 | 0 | 0 | 0 | 0 | 0 | 2 | 1 | 1556.21125 | 1.787675 | 2.3525 | 9.445758 | 0.1911187 | 1372.58 | 1.31245 | 0.08295635 | 28.27
36 | 35.7 | 0 | 0 | 0 | 0 | 0 | 14 | 0 | 0 | 0 | 0 | 0 | 0 | 0 | 0 | 0 | 0 | 0 | 0 | 14.3 | 0 | 0 | 0 | 0 | 0 | 0 | 0 | 0 | 5 | 1 | 1687.153 | 1.72437 | 2 | 10.71583 | 0.1775145 | 3720.198 | 1.30139 | 0.05366978 | 28.1967
45 | 38 | 0 | 9 | 0 | 0 | 0 | 5 | 0 | 0 | 0 | 0 | 0 | 0 | 3 | 0 | 0 | 0 | 0 | 0 | 0 | 0 | 0 | 0 | 0 | 0 | 0 | 0 | 0 | 5 | 1 | 1560.031 | 1.7873 | 2.33 | 9.966065 | 0.1905301 | 1676.77 | 1.3086 | 0.07709481 | 28
25 | 0 | 0 | 0 | 0 | 0 | 50 | 0 | 0 | 0 | 25 | 0 | 0 | 0 | 0 | 0 | 0 | 0 | 0 | 0 | 0 | 0 | 0 | 0 | 0 | 0 | 0 | 0 | 0 | 5 | 1 | 1720.25 | 1.7375 | 3 | 8.644238 | 0.2872608 | 433.5881 | 1.42 | 0.1411967 | 27.9
45 | 38 | 0 | 12 | 0 | 0 | 0 | 5 | 0 | 0 | 0 | 0 | 0 | 0 | 0 | 0 | 0 | 0 | 0 | 0 | 0 | 0 | 0 | 0 | 0 | 0 | 0 | 0 | 0 | 2 | 1 | 1550.812 | 1.7885 | 2.36 | 9.405035 | 0.1920488 | 1306.676 | 1.3146 | 0.08483915 | 27.47
45 | 36 | 13 | 0 | 0 | 0 | 0 | 5 | 0 | 0 | 0 | 0 | 0 | 0 | 0 | 0 | 0 | 0 | 0 | 0 | 0 | 0 | 0 | 0 | 0 | 0 | 1 | 0 | 0 | 1.5 | 1 | 1481.4063 | 1.7619 | 2.12 | 9.878611 | 0.1642114 | 958.9038 | 1.3248 | 0.1014987 | 27.2
45 | 38 | 0 | 12 | 0 | 0 | 0 | 5 | 0 | 0 | 0 | 0 | 0 | 0 | 0 | 0 | 0 | 0 | 0 | 0 | 0 | 0 | 0 | 0 | 0 | 0 | 0 | 0 | 0 | 2 | 1 | 1550.812 | 1.7885 | 2.36 | 9.405035 | 0.1920488 | 1306.676 | 1.3146 | 0.08483915 | 27.2
43 | 46 | 0 | 0 | 0 | 0 | 0 | 0 | 0 | 0 | 0 | 0 | 0 | 0 | 0 | 0 | 0 | 0 | 0 | 0 | 2 | 0 | 9 | 0 | 0 | 0 | 0 | 0 | 0 | 5 | 1 | 1524.9889 | 1.7415 | 2.18 | 8.439258 | 0.1848966 | 1594.783 | 1.3116 | 0.0727447 | 25.3968
50 | 32.7 | 16 | 0 | 0 | 0 | 0 | 0 | 0 | 0 | 0 | 0 | 0 | 0 | 0 | 0 | 0 | 0 | 0 | 0 | 0 | 0 | 0 | 0 | 0 | 0 | 1.3 | 0 | 0 | 2 | 1 | 1446.15 | 1.77135 | 2.147 | 8.82749 | 0.1608126 | 729.7008 | 1.33388 | 0.1099882 | 25.2
40 | 41 | 0 | 0 | 0 | 0 | 0 | 10 | 0 | 0 | 0 | 0 | 0 | 0 | 0 | 0 | 0 | 0 | 0 | 0 | 0 | 0 | 9 | 0 | 0 | 0 | 0 | 0 | 0 | 2 | 1 | 1535.4589 | 1.7639 | 2.18 | 9.802581 | 0.1791809 | 1900.191 | 1.3054 | 0.07182433 | 25
50 | 35.7 | 14.3 | 0 | 0 | 0 | 0 | 0 | 0 | 0 | 0 | 0 | 0 | 0 | 0 | 0 | 0 | 0 | 0 | 0 | 0 | 0 | 0 | 0 | 0 | 0 | 0 | 0 | 0 | 1 | 1 | 1466.76013 | 1.76289 | 2.143 | 8.25092 | 0.1644462 | 740.9653 | 1.32862 | 0.1055242 | 24.4464
50 | 35 | 14.75 | 0 | 0.25 | 0 | 0 | 0 | 0 | 0 | 0 | 0 | 0 | 0 | 0 | 0 | 0 | 0 | 0 | 0 | 0 | 0 | 0 | 0 | 0 | 0 | 0 | 0 | 0 | 3 | 1 | 1459.4234 | 1.7651 | 2.155 | 8.4079 | 0.1639725 | 727.0974 | 1.3311 | 0.1075344 | 24.4456
50 | 35.7 | 14.3 | 0 | 0 | 0 | 0 | 0 | 0 | 0 | 0 | 0 | 0 | 0 | 0 | 0 | 0 | 0 | 0 | 0 | 0 | 0 | 0 | 0 | 0 | 0 | 0 | 0 | 0 | 7 | 1 | 1466.76013 | 1.76289 | 2.143 | 8.25092 | 0.1644462 | 740.9653 | 1.32862 | 0.1055242 | 24
45 | 36 | 13.1 | 0 | 0 | 0 | 0 | 5 | 0 | 0 | 0 | 0 | 0 | 0 | 0 | 0 | 0 | 0 | 0 | 0 | 0 | 0 | 0 | 0 | 0 | 0 | 0.9 | 0 | 0 | 1.5 | 1 | 1480.47841 | 1.76178 | 2.122 | 9.856824 | 0.1641543 | 951.5381 | 1.32518 | 0.1017784 | 24
36 | 35.7 | 0 | 0 | 0 | 0 | 0 | 14 | 0 | 0 | 0 | 0 | 0 | 0 | 0 | 0 | 0 | 0 | 0 | 0 | 14.3 | 0 | 0 | 0 | 0 | 0 | 0 | 0 | 0 | 4 | 1 | 1687.153 | 1.72437 | 2 | 10.71583 | 0.1775145 | 3720.198 | 1.30139 | 0.05366978 | 23.8525
39 | 42 | 0 | 0 | 0 | 0 | 1 | 9 | 0 | 0 | 0 | 0 | 0 | 0 | 0 | 0 | 0 | 0 | 0 | 0 | 0 | 0 | 9 | 0 | 0 | 0 | 0 | 0 | 0 | 5 | 1 | 1532.5089 | 1.7605 | 2.2 | 10.06875 | 0.1799687 | 1968.181 | 1.307 | 0.07152457 | 23.8
45.7 | 37.9 | 0 | 0 | 0 | 0 | 0 | 4.9 | 0 | 0 | 0 | 0 | 0 | 0 | 0 | 0 | 0 | 0 | 0 | 0 | 0 | 0 | 11.5 | 0 | 0 | 0 | 0 | 0 | 0 | 2 | 1 | 1509.21415 | 1.77784 | 2.23 | 9.328993 | 0.17884 | 1485.598 | 1.3104 | 0.07924406 | 23.7
45.7 | 37.9 | 0 | 0 | 0 | 0 | 0 | 4.9 | 0 | 0 | 0 | 0 | 0 | 0 | 0 | 0 | 0 | 0 | 0 | 0 | 0 | 0 | 11.5 | 0 | 0 | 0 | 0 | 0 | 0 | 1.5 | 1 | 1509.21415 | 1.77784 | 2.23 | 9.328993 | 0.17884 | 1485.598 | 1.3104 | 0.07924406 | 23.7
47 | 40 | 13 | 0 | 0 | 0 | 0 | 0 | 0 | 0 | 0 | 0 | 0 | 0 | 0 | 0 | 0 | 0 | 0 | 0 | 0 | 0 | 0 | 0 | 0 | 0 | 0 | 0 | 0 | 2 | 1 | 1474.7083 | 1.7491 | 2.13 | 8.202639 | 0.1677742 | 802.3124 | 1.3266 | 0.1011125 | 23.5
50.2 | 35 | 14.8 | 0 | 0 | 0 | 0 | 0 | 0 | 0 | 0 | 0 | 0 | 0 | 0 | 0 | 0 | 0 | 0 | 0 | 0 | 0 | 0 | 0 | 0 | 0 | 0 | 0 | 0 | 2 | 1 | 1461.72868 | 1.76476 | 2.148 | 8.282024 | 0.1636048 | 724.7664 | 1.33016 | 0.1068979 | 23.5
50 | 17.5 | 0 | 0 | 0 | 0 | 0 | 0 | 0 | 0 | 0 | 0 | 0 | 0 | 1.25 | 0 | 0 | 0 | 0 | 0 | 0 | 0 | 0 | 0 | 0 | 0 | 7.5 | 23.75 | 0 | 2 | 1 | 1317.743625 | 1.82375 | 2.1875 | 10.32653 | 0.1332233 | 3956.135 | 1.297 | 0.05109069 | 23.38
40 | 40 | 0 | 0 | 0 | 0 | 0 | 10 | 0 | 1 | 0 | 0 | 0 | 0 | 0 | 0 | 0 | 0 | 0 | 0 | 0 | 0 | 9 | 0 | 0 | 0 | 0 | 0 | 0 | 2 | 1 | 1529.6029 | 1.7645 | 2.19 | 10.19345 | 0.178563 | 1945.668 | 1.3065 | 0.07238126 | 23
40 | 0 | 0 | 0 | 0 | 0 | 40 | 0 | 0 | 0 | 20 | 0 | 0 | 0 | 0 | 0 | 0 | 0 | 0 | 0 | 0 | 0 | 0 | 0 | 0 | 0 | 0 | 0 | 0 | 5 | 1 | 1721.4 | 1.772 | 2.8 | 8.770606 | 0.2660376 | 449.8637 | 1.384 | 0.1396286 | 22.9
50 | 34 | 0 | 0 | 0 | 0 | 0 | 2 | 0 | 0 | 0 | 0 | 0 | 0 | 0 | 0 | 0 | 0 | 0 | 0 | 0 | 0 | 14 | 0 | 0 | 0 | 0 | 0 | 0 | 2 | 1 | 1485.5494 | 1.794 | 2.28 | 8.869917 | 0.176 | 1206.859 | 1.3152 | 0.08572975 | 22.9
39 | 42 | 0 | 0 | 0 | 0 | 1 | 9 | 0 | 0 | 0 | 0 | 0 | 0 | 0 | 0 | 0 | 0 | 0 | 0 | 0 | 0 | 9 | 0 | 0 | 0 | 0 | 0 | 0 | 4 | 1 | 1532.5089 | 1.7605 | 2.2 | 10.06875 | 0.1799687 | 1968.181 | 1.307 | 0.07152457 | 22.8355
47 | 39 | 0 | 12 | 0 | 0 | 0 | 2 | 0 | 0 | 0 | 0 | 0 | 0 | 0 | 0 | 0 | 0 | 0 | 0 | 0 | 0 | 0 | 0 | 0 | 0 | 0 | 0 | 0 | 7 | 1 | 1547.482 | 1.7858 | 2.36 | 8.769275 | 0.1936191 | 1216.555 | 1.3148 | 0.08490164 | 22.57
53.75 | 19.5 | 0 | 0 | 0 | 0 | 0 | 0 | 0 | 0 | 0 | 0 | 0 | 0 | 0 | 0 | 0 | 0 | 0 | 0 | 0 | 0 | 0 | 0 | 0 | 0 | 1.75 | 25 | 0 | 0.05 | 1 | 1323.419 | 1.814625 | 2.2325 | 8.89467 | 0.1366651 | 3316.804 | 1.2963 | 0.05178512 | 22.5
43 | 46 | 0 | 0 | 0 | 0 | 0 | 0 | 0 | 0 | 0 | 0 | 0 | 0 | 2 | 0 | 0 | 0 | 0 | 0 | 0 | 0 | 9 | 0 | 0 | 0 | 0 | 0 | 0 | 5 | 1 | 1510.6169 | 1.7509 | 2.22 | 8.439258 | 0.186355 | 1633.221 | 1.3106 | 0.07188358 | 22.45
45 | 38 | 0 | 9 | 0 | 0 | 0 | 5 | 0 | 0 | 0 | 0 | 0 | 0 | 3 | 0 | 0 | 0 | 0 | 0 | 0 | 0 | 0 | 0 | 0 | 0 | 0 | 0 | 0 | 4 | 1 | 1560.031 | 1.7873 | 2.33 | 9.966065 | 0.1905301 | 1676.77 | 1.3086 | 0.07709481 | 22.37
49 | 39 | 0 | 12 | 0 | 0 | 0 | 0 | 0 | 0 | 0 | 0 | 0 | 0 | 0 | 0 | 0 | 0 | 0 | 0 | 0 | 0 | 0 | 0 | 0 | 0 | 0 | 0 | 0 | 5 | 1 | 1546.642 | 1.7864 | 2.36 | 8.07456 | 0.1939563 | 1114.872 | 1.3144 | 0.0851034 | 21.9
45.2 | 36.6 | 13.1 | 0 | 0 | 0 | 0 | 5.1 | 0 | 0 | 0 | 0 | 0 | 0 | 0 | 0 | 0 | 0 | 0 | 0 | 0 | 0 | 0 | 0 | 0 | 0 | 0 | 0 | 0 | 2 | 1 | 1482.59221 | 1.75968 | 2.131 | 9.518143 | 0.1646126 | 919.0106 | 1.32532 | 0.1017691 | 21.8
54.7 | 20.3 | 0 | 0 | 0 | 0 | 0 | 0 | 0 | 0 | 0 | 0 | 0 | 0 | 0 | 0 | 0 | 0 | 0 | 0 | 0 | 0 | 0 | 0 | 0 | 0 | 0 | 25 | 0 | 1.6 | 1 | 1328.2065 | 1.81192 | 2.25 | 8.316293 | 0.1385248 | 3080.367 | 1.29624 | 0.05195934 | 21.8
45 | 39 | 0 | 12 | 0 | 0 | 0 | 4 | 0 | 0 | 0 | 0 | 0 | 0 | 0 | 0 | 0 | 0 | 0 | 0 | 0 | 0 | 0 | 0 | 0 | 0 | 0 | 0 | 0 | 7 | 1 | 1548.322 | 1.7852 | 2.36 | 9.226399 | 0.1932795 | 1286.117 | 1.3152 | 0.08469853 | 21.78
43 | 46 | 0 | 0 | 0 | 0 | 0 | 0 | 0 | 0 | 0 | 0 | 0 | 0 | 0 | 0 | 0 | 0 | 0 | 0 | 0 | 0 | 11 | 0 | 0 | 0 | 0 | 0 | 0 | 3 | 1 | 1496.4931 | 1.7499 | 2.22 | 8.005639 | 0.1850918 | 1361.653 | 1.3142 | 0.07667695 | 21.7647
43 | 46 | 0 | 0 | 0 | 0 | 0 | 0 | 0 | 0 | 0 | 0 | 0 | 0 | 0 | 0 | 0 | 0 | 0 | 0 | 1 | 0 | 10 | 0 | 0 | 0 | 0 | 0 | 0 | 5 | 1 | 1510.741 | 1.7457 | 2.2 | 8.284241 | 0.1850419 | 1482.734 | 1.3129 | 0.07474718 | 21.6
50 | 44.5 | 0 | 5.5 | 0 | 0 | 0 | 0 | 0 | 0 | 0 | 0 | 0 | 0 | 0 | 0 | 0 | 0 | 0 | 0 | 0 | 0 | 0 | 0 | 0 | 0 | 0 | 0 | 0 | 5 | 1 | 1588.6805 | 1.7575 | 2.165 | 7.20329 | 0.1883979 | 1750.086 | 1.2954 | 0.06415578 | 21.52
72.67 | 27.33 | 0 | 0 | 0 | 0 | 0 | 0 | 0 | 0 | 0 | 0 | 0 | 0 | 0 | 0 | 0 | 0 | 0 | 0 | 0 | 0 | 0 | 0 | 0 | 0 | 0 | 0 | 0 | 1.8 | 1 | 1669.4269 | 1.811612 | 2 | 4.876274 | 0.1604353 | 6108.554 | 1.261864 | 0.02825367 | 20.69
55.2 | 18.6 | 0 | 0 | 0 | 0 | 0 | 0 | 0 | 0 | 0 | 0 | 0 | 0 | 0 | 0 | 0 | 0 | 0 | 0 | 0 | 0 | 0 | 0 | 0 | 0 | 0 | 26.2 | 0 | 5 | 1 | 1314.64842 | 1.81684 | 2.262 | 8.245672 | 0.1343384 | 2968.443 | 1.2968 | 0.05270462 | 20.4
46 | 38 | 0 | 12 | 0 | 0 | 0 | 4 | 0 | 0 | 0 | 0 | 0 | 0 | 0 | 0 | 0 | 0 | 0 | 0 | 0 | 0 | 0 | 0 | 0 | 0 | 0 | 0 | 0 | 2 | 1 | 1550.392 | 1.7888 | 2.36 | 9.212509 | 0.1922149 | 1276.889 | 1.3144 | 0.08494001 | 20.36
39 | 42 | 0 | 0 | 0 | 0 | 1 | 9 | 0 | 0 | 0 | 0 | 0 | 0 | 0 | 0 | 0 | 0 | 0 | 0 | 0 | 0 | 9 | 0 | 0 | 0 | 0 | 0 | 0 | 3 | 1 | 1532.5089 | 1.7605 | 2.2 | 10.06875 | 0.1799687 | 1968.181 | 1.307 | 0.07152457 | 20.3463
50 | 36 | 14 | 0 | 0 | 0 | 0 | 0 | 0 | 0 | 0 | 0 | 0 | 0 | 0 | 0 | 0 | 0 | 0 | 0 | 0 | 0 | 0 | 0 | 0 | 0 | 0 | 0 | 0 | 5 | 1 | 1470.0274 | 1.7622 | 2.14 | 8.227733 | 0.164855 | 750.3559 | 1.3276 | 0.1047144 | 20
57.25 | 22.25 | 0 | 0 | 0 | 0 | 0 | 0 | 0 | 0 | 0 | 0 | 0 | 0 | 0 | 0 | 0 | 0 | 0 | 0 | 0 | 0 | 0 | 0 | 0 | 0 | 0 | 20.5 | 0 | 5 | 1 | 1388.20905 | 1.8094 | 2.205 | 8.135745 | 0.1441029 | 3295.836 | 1.2906 | 0.04968392 | 20
45 | 36 | 13.2 | 0 | 0 | 0 | 0 | 5 | 0 | 0 | 0 | 0 | 0 | 0 | 0 | 0 | 0 | 0 | 0 | 0 | 0 | 0 | 0 | 0 | 0 | 0 | 0.8 | 0 | 0 | 1.5 | 1 | 1479.55052 | 1.76166 | 2.124 | 9.834048 | 0.1640971 | 944.1787 | 1.32556 | 0.1020561 | 19.9
55 | 10 | 0 | 0 | 0 | 0 | 0 | 0 | 0 | 0 | 0 | 0 | 9 | 0 | 0 | 0 | 0 | 0 | 0 | 0 | 0 | 0 | 0 | 0 | 0 | 0 | 0 | 26 | 0 | 9 | 1 | 1342.6766 | 1.8408 | 2.26 | 9.361756 | 0.106524 | 3368.263 | 1.2923 | 0.05272003 | 19.81
0 | 33.33 | 0 | 0 | 0 | 0 | 0 | 0 | 0 | 0 | 0 | 0 | 33.33 | 16.67 | 0 | 0 | 16.67 | 0 | 0 | 0 | 0 | 0 | 0 | 0 | 0 | 0 | 0 | 0 | 0 | 5 | 0 | 1343.48601 | 1.855033 | 3.0002 | 11.05519 | 0.2598637 | 3153.707 | 1.330007 | 0.05920691 | 19.44
40 | 50 | 0 | 0 | 0 | 0 | 0 | 0 | 0 | 0 | 0 | 0 | 0 | 0 | 2 | 0 | 0 | 0 | 0 | 0 | 0 | 0 | 8 | 0 | 0 | 0 | 0 | 0 | 0 | 5 | 1 | 1514.5448 | 1.736 | 2.2 | 8.259033 | 0.1868796 | 1771.897 | 1.3104 | 0.06827242 | 19.2222
40 | 50 | 0 | 1 | 0 | 0 | 0 | 0 | 0 | 0 | 0 | 0 | 0 | 0 | 0 | 0 | 0 | 0 | 0 | 0 | 0 | 0 | 9 | 0 | 0 | 0 | 0 | 0 | 0 | 5 | 1 | 1504.4099 | 1.7359 | 2.21 | 8.113273 | 0.1868427 | 1491.598 | 1.3142 | 0.07375172 | 19.2
50 | 37 | 0 | 12 | 0 | 0 | 0 | 0 | 0 | 0 | 0 | 0 | 0 | 0 | 0 | 0 | 0 | 0 | 0 | 0 | 0 | 0 | 0 | 0 | 0 | 0 | 0 | 0 | 0 | 5 | 1 | 1533.522 | 1.7745 | 2.34 | 8.055256 | 0.1921881 | 1069.427 | 1.3004 | 0.08678888 | 19.15
33.33 | 0 | 0 | 0 | 0 | 0 | 33.33 | 0 | 0 | 0 | 33.33 | 0 | 0 | 0 | 0 | 0 | 0 | 0 | 0 | 0 | 0 | 0 | 0 | 0 | 0 | 0 | 0 | 0 | 0 | 5 | 1 | 1733.4933 | 1.683165 | 2.6664 | 9.133781 | 0.313495 | 376.5827 | 1.446522 | 0.1557382 | 19.1
50 | 34 | 16 | 0 | 0 | 0 | 0 | 0 | 0 | 0 | 0 | 0 | 0 | 0 | 0 | 0 | 0 | 0 | 0 | 0 | 0 | 0 | 0 | 0 | 0 | 0 | 0 | 0 | 0 | 5 | 1 | 1448.2456 | 1.7668 | 2.16 | 8.368722 | 0.1620548 | 693.4614 | 1.3344 | 0.1098546 | 19
50 | 36 | 3 | 0 | 0 | 0 | 0 | 0 | 0 | 0 | 0 | 0 | 0 | 0 | 0 | 0 | 0 | 0 | 0 | 0 | 0 | 0 | 11 | 0 | 0 | 0 | 0 | 0 | 0 | 5 | 1 | 1478.3104 | 1.782 | 2.25 | 8.832503 | 0.1762215 | 1089.29 | 1.3188 | 0.09004716 | 18.8804
43 | 46 | 0 | 0 | 0 | 0 | 0 | 0 | 0 | 0 | 0 | 0 | 0 | 0 | 2 | 0 | 0 | 0 | 0 | 0 | 0 | 0 | 9 | 0 | 0 | 0 | 0 | 0 | 0 | 4 | 1 | 1510.6169 | 1.7509 | 2.22 | 8.439258 | 0.186355 | 1633.221 | 1.3106 | 0.07188358 | 18.83
45.2 | 36.7 | 13 | 0 | 0 | 0 | 0 | 5.1 | 0 | 0 | 0 | 0 | 0 | 0 | 0 | 0 | 0 | 0 | 0 | 0 | 0 | 0 | 0 | 0 | 0 | 0 | 0 | 0 | 0 | 5 | 1 | 1483.6813 | 1.75945 | 2.13 | 9.509558 | 0.1647446 | 923.4006 | 1.32498 | 0.1014811 | 18.7
41 | 39 | 0 | 0 | 0 | 0 | 0 | 9 | 0 | 0 | 0 | 0 | 0 | 0 | 0 | 0 | 0 | 0 | 0 | 0 | 1 | 0 | 10 | 0 | 0 | 0 | 0 | 0 | 0 | 5 | 1 | 1529.011 | 1.7682 | 2.2 | 10.19137 | 0.1792673 | 1789.818 | 1.3091 | 0.07545913 | 18.7
45.7 | 36.6 | 13.5 | 0 | 0 | 0 | 0 | 4.2 | 0 | 0 | 0 | 0 | 0 | 0 | 0 | 0 | 0 | 0 | 0 | 0 | 0 | 0 | 0 | 0 | 0 | 0 | 0 | 0 | 0 | 2 | 1 | 1477.02985 | 1.75943 | 2.135 | 9.38831 | 0.1645648 | 886.8919 | 1.32682 | 0.1028865 | 18.6
36 | 35.7 | 0 | 0 | 0 | 0 | 0 | 14 | 0 | 0 | 0 | 0 | 0 | 0 | 0 | 0 | 0 | 0 | 0 | 0 | 14.3 | 0 | 0 | 0 | 0 | 0 | 0 | 0 | 0 | 3 | 1 | 1687.153 | 1.72437 | 2 | 10.71583 | 0.1775145 | 3720.198 | 1.30139 | 0.05366978 | 18.4426
52.6 | 23.1 | 0 | 0 | 0 | 0 | 0 | 0 | 0 | 0 | 0 | 0 | 0 | 0 | 0 | 0 | 0 | 0 | 0 | 0 | 0 | 0 | 0 | 0 | 0 | 0 | 0 | 24.3 | 0 | 5 | 1 | 1332.37213 | 1.80254 | 2.243 | 8.481896 | 0.1442912 | 3237.956 | 1.29736 | 0.05118127 | 18
50 | 37 | 0 | 0 | 0 | 0 | 0 | 0 | 0 | 0 | 0 | 0 | 0 | 0 | 0 | 0 | 0 | 0 | 0 | 0 | 0 | 0 | 13 | 0 | 0 | 0 | 0 | 0 | 0 | 5 | 1 | 1490.7073 | 1.7833 | 2.26 | 8.145023 | 0.1795108 | 1176.519 | 1.3138 | 0.08320448 | 18
43 | 44 | 0 | 0 | 0 | 0 | 0 | 0 | 0 | 0 | 0 | 0 | 0 | 0 | 0 | 0 | 0 | 0 | 0 | 0 | 0 | 0 | 11 | 0 | 0 | 0 | 2 | 0 | 0 | 1 | 1 | 1493.2691 | 1.7569 | 2.2 | 8.68962 | 0.1840146 | 1472.987 | 1.3134 | 0.07680702 | 18
50 | 35 | 14.5 | 0 | 0 | 0 | 0 | 0 | 0 | 0 | 0 | 0 | 0 | 0 | 0 | 0 | 0 | 0 | 0 | 0 | 0 | 0 | 0 | 0.5 | 0 | 0 | 0 | 0 | 0 | 2 | 1 | 1469.83695 | 1.7658 | 2.15 | 8.484446 | 0.1646249 | 726.0766 | 1.32745 | 0.1080987 | 18
50 | 34.7 | 15.3 | 0 | 0 | 0 | 0 | 0 | 0 | 0 | 0 | 0 | 0 | 0 | 0 | 0 | 0 | 0 | 0 | 0 | 0 | 0 | 0 | 0 | 0 | 0 | 0 | 0 | 0 | 3 | 1 | 1455.86923 | 1.76519 | 2.153 | 8.322967 | 0.1630551 | 711.9383 | 1.33202 | 0.108123 | 17.9
45 | 36 | 13.3 | 0 | 0 | 0 | 0 | 5 | 0 | 0 | 0 | 0 | 0 | 0 | 0 | 0 | 0 | 0 | 0 | 0 | 0 | 0 | 0 | 0 | 0 | 0 | 0.7 | 0 | 0 | 1.5 | 1 | 1478.62263 | 1.76154 | 2.126 | 9.810166 | 0.1640397 | 936.8141 | 1.32594 | 0.102332 | 17.9
50 | 34.7 | 15.3 | 0 | 0 | 0 | 0 | 0 | 0 | 0 | 0 | 0 | 0 | 0 | 0 | 0 | 0 | 0 | 0 | 0 | 0 | 0 | 0 | 0 | 0 | 0 | 0 | 0 | 0 | 5 | 1 | 1455.86923 | 1.76519 | 2.153 | 8.322967 | 0.1630551 | 711.9383 | 1.33202 | 0.108123 | 17.8
50 | 34.7 | 15.3 | 0 | 0 | 0 | 0 | 0 | 0 | 0 | 0 | 0 | 0 | 0 | 0 | 0 | 0 | 0 | 0 | 0 | 0 | 0 | 0 | 0 | 0 | 0 | 0 | 0 | 0 | 7 | 1 | 1455.86923 | 1.76519 | 2.153 | 8.322967 | 0.1630551 | 711.9383 | 1.33202 | 0.108123 | 17.8
46 | 38 | 0 | 11.5 | 0 | 0 | 0 | 4 | 0 | 0.5 | 0 | 0 | 0 | 0 | 0 | 0 | 0 | 0 | 0 | 0 | 0 | 0 | 0 | 0 | 0 | 0 | 0 | 0 | 0 | 3 | 1 | 1550.5385 | 1.7866 | 2.35 | 9.385313 | 0.1917301 | 1335.782 | 1.31355 | 0.08382173 | 17.8
45 | 38 | 0 | 9 | 0 | 0 | 0 | 5 | 0 | 0 | 0 | 0 | 0 | 0 | 3 | 0 | 0 | 0 | 0 | 0 | 0 | 0 | 0 | 0 | 0 | 0 | 0 | 0 | 0 | 3 | 1 | 1560.031 | 1.7873 | 2.33 | 9.966065 | 0.1905301 | 1676.77 | 1.3086 | 0.07709481 | 17.8
50 | 37 | 0 | 13 | 0 | 0 | 0 | 0 | 0 | 0 | 0 | 0 | 0 | 0 | 0 | 0 | 0 | 0 | 0 | 0 | 0 | 0 | 0 | 0 | 0 | 0 | 0 | 0 | 0 | 5 | 1 | 1542.563 | 1.795 | 2.39 | 8.145023 | 0.1930673 | 1054.977 | 1.3164 | 0.08786676 | 17.75
50 | 17.5 | 0 | 0 | 0 | 0 | 0 | 0 | 0 | 0 | 0 | 0 | 0 | 0 | 0 | 0 | 0 | 0 | 0 | 0 | 0 | 0 | 0 | 0 | 0 | 0 | 7.5 | 25 | 0 | 5 | 0 | 1306.3875 | 1.82125 | 2.175 | 9.91392 | 0.131571 | 3798.061 | 1.297 | 0.05109069 | 17.3938
46 | 41 | 13 | 0 | 0 | 0 | 0 | 0 | 0 | 0 | 0 | 0 | 0 | 0 | 0 | 0 | 0 | 0 | 0 | 0 | 0 | 0 | 0 | 0 | 0 | 0 | 0 | 0 | 0 | 2 | 1 | 1472.6383 | 1.7455 | 2.13 | 8.214125 | 0.168145 | 807.7814 | 1.3274 | 0.1008402 | 17.3
40 | 50 | 0 | 1 | 0 | 0 | 0 | 0 | 0 | 0 | 0 | 0 | 0 | 0 | 0 | 0 | 0 | 0 | 0 | 0 | 0 | 0 | 9 | 0 | 0 | 0 | 0 | 0 | 0 | 5 | 1 | 1504.4099 | 1.7359 | 2.21 | 8.113273 | 0.1868427 | 1491.598 | 1.3142 | 0.07375172 | 17.26
51 | 32.4 | 16.6 | 0 | 0 | 0 | 0 | 0 | 0 | 0 | 0 | 0 | 0 | 0 | 0 | 0 | 0 | 0 | 0 | 0 | 0 | 0 | 0 | 0 | 0 | 0 | 0 | 0 | 0 | 5 | 1 | 1443.78106 | 1.77178 | 2.166 | 8.369329 | 0.1602842 | 672.2653 | 1.33564 | 0.1115771 | 17.2
50 | 44.5 | 0 | 5.5 | 0 | 0 | 0 | 0 | 0 | 0 | 0 | 0 | 0 | 0 | 0 | 0 | 0 | 0 | 0 | 0 | 0 | 0 | 0 | 0 | 0 | 0 | 0 | 0 | 0 | 4 | 1 | 1588.6805 | 1.7575 | 2.165 | 7.20329 | 0.1883979 | 1750.086 | 1.2954 | 0.06415578 | 17.12
25 | 0 | 0 | 0 | 0 | 0 | 50 | 0 | 0 | 0 | 25 | 0 | 0 | 0 | 0 | 0 | 0 | 0 | 0 | 0 | 0 | 0 | 0 | 0 | 0 | 0 | 0 | 0 | 0 | 2 | 1 | 1720.25 | 1.7375 | 3 | 8.644238 | 0.2872608 | 433.5881 | 1.42 | 0.1411967 | 17
25 | 0 | 0 | 0 | 0 | 25 | 50 | 0 | 0 | 0 | 0 | 0 | 0 | 0 | 0 | 0 | 0 | 0 | 0 | 0 | 0 | 0 | 0 | 0 | 0 | 0 | 0 | 0 | 0 | 5 | 0 | 1706.5 | 1.735 | 3 | 8.644238 | 0.2915905 | 417.2756 | 1.4225 | 0.1439302 | 16.8
57.25 | 22.25 | 0 | 0 | 0 | 0 | 0 | 0 | 0 | 0 | 0 | 0 | 0 | 0 | 0 | 0 | 0 | 0 | 0 | 0 | 0 | 0 | 0 | 0 | 0 | 0 | 0 | 20.5 | 0 | 4 | 1 | 1388.20905 | 1.8094 | 2.205 | 8.135745 | 0.1441029 | 3295.836 | 1.2906 | 0.04968392 | 16.44
25 | 0 | 0 | 0 | 0 | 0 | 50 | 0 | 0 | 0 | 0 | 0 | 0 | 0 | 0 | 0 | 0 | 0 | 0 | 0 | 0 | 0 | 0 | 0 | 0 | 25 | 0 | 0 | 0 | 5 | 0 | 1726 | 1.74 | 3 | 8.644238 | 0.2829311 | 450.9212 | 1.4175 | 0.1384564 | 16.4
41 | 32 | 0 | 0 | 0 | 0 | 0 | 9 | 0 | 0 | 0 | 0 | 0 | 0 | 0 | 0 | 0 | 0 | 0 | 0 | 0 | 0 | 0 | 0 | 0 | 0 | 0 | 18 | 0 | 5 | 1 | 1407.3838 | 1.7741 | 2.18 | 10.43867 | 0.1577472 | 4963.37 | 1.2962 | 0.04586002 | 16.4
50 | 35.2 | 14.8 | 0 | 0 | 0 | 0 | 0 | 0 | 0 | 0 | 0 | 0 | 0 | 0 | 0 | 0 | 0 | 0 | 0 | 0 | 0 | 0 | 0 | 0 | 0 | 0 | 0 | 0 | 1 | 1 | 1461.31468 | 1.76404 | 2.148 | 8.287941 | 0.1637562 | 726.0359 | 1.33032 | 0.1068426 | 16.3495
45 | 36 | 13.2 | 0 | 0 | 0 | 0 | 5 | 0 | 0 | 0 | 0 | 0 | 0 | 0 | 0 | 0 | 0 | 0 | 0 | 0 | 0 | 0 | 0 | 0 | 0 | 0.8 | 0 | 0 | 2 | 1 | 1479.55052 | 1.76166 | 2.124 | 9.834048 | 0.1640971 | 944.1787 | 1.32556 | 0.1020561 | 16
46 | 38 | 0 | 11 | 0 | 0 | 1 | 4 | 0 | 0 | 0 | 0 | 0 | 0 | 0 | 0 | 0 | 0 | 0 | 0 | 0 | 0 | 0 | 0 | 0 | 0 | 0 | 0 | 0 | 1 | 1 | 1558.151 | 1.7873 | 2.35 | 9.49868 | 0.1907504 | 1403.197 | 1.3118 | 0.08227582 | 15.92
73 | 27 | 0 | 0 | 0 | 0 | 0 | 0 | 0 | 0 | 0 | 0 | 0 | 0 | 0 | 0 | 0 | 0 | 0 | 0 | 0 | 0 | 0 | 0 | 0 | 0 | 0 | 0 | 0 | 1.8 | 1 | 1670.11 | 1.8128 | 2 | 4.849214 | 0.1598254 | 6118.544 | 1.2616 | 0.02815215 | 15.84
43 | 43 | 0 | 0 | 0 | 0 | 0 | 0 | 0 | 0 | 0 | 0 | 0 | 0 | 0 | 0 | 0 | 0 | 0 | 0 | 0 | 0 | 11 | 0 | 0 | 0 | 3 | 0 | 0 | 1 | 1 | 1491.6571 | 1.7604 | 2.19 | 8.927667 | 0.1833735 | 1510.849 | 1.313 | 0.07687027 | 15.8
52.7 | 23.9 | 0 | 0 | 0 | 0 | 0 | 0 | 0 | 0 | 0 | 0 | 0 | 0 | 0 | 0 | 0 | 0 | 0 | 0 | 0 | 0 | 0 | 0 | 0 | 0 | 0 | 23.4 | 0 | 5 | 1 | 1343.52394 | 1.80056 | 2.234 | 8.476295 | 0.1460729 | 3297.694 | 1.29656 | 0.05069882 | 15.6
48 | 36 | 0 | 0 | 0 | 0 | 0 | 0 | 0 | 0 | 0 | 0 | 0 | 0 | 0 | 0 | 0 | 0 | 0 | 0 | 2 | 0 | 12 | 0 | 0 | 0 | 2 | 0 | 0 | 7 | 0 | 1501.7012 | 1.7788 | 2.22 | 9.403235 | 0.1802292 | 1410.034 | 1.3146 | 0.08166272 | 15.41
40 | 50 | 0 | 0 | 0 | 0 | 0 | 0 | 0 | 0 | 0 | 0 | 0 | 0 | 1 | 0 | 0 | 0 | 0 | 0 | 0 | 0 | 9 | 0 | 0 | 0 | 0 | 0 | 0 | 5 | 1 | 1507.4829 | 1.7355 | 2.2 | 8.113273 | 0.1862116 | 1615.558 | 1.3122 | 0.0708658 | 15.2761
50 | 35 | 14.75 | 0 | 0.25 | 0 | 0 | 0 | 0 | 0 | 0 | 0 | 0 | 0 | 0 | 0 | 0 | 0 | 0 | 0 | 0 | 0 | 0 | 0 | 0 | 0 | 0 | 0 | 0 | 2 | 1 | 1459.4234 | 1.7651 | 2.155 | 8.4079 | 0.1639725 | 727.0974 | 1.3311 | 0.1075344 | 15.2574
48 | 36 | 0 | 0 | 0 | 0 | 0 | 0 | 0 | 0 | 0 | 0 | 0 | 0 | 0 | 0 | 0 | 0 | 0 | 0 | 1 | 0 | 13 | 0 | 0 | 0 | 2 | 0 | 0 | 7 | 0 | 1487.4533 | 1.783 | 2.24 | 9.225385 | 0.1795077 | 1326.333 | 1.3159 | 0.08339997 | 15.24
40 | 0 | 0 | 0 | 0 | 0 | 40 | 0 | 0 | 0 | 20 | 0 | 0 | 0 | 0 | 0 | 0 | 0 | 0 | 0 | 0 | 0 | 0 | 0 | 0 | 0 | 0 | 0 | 0 | 2 | 1 | 1721.4 | 1.772 | 2.8 | 8.770606 | 0.2660376 | 449.8637 | 1.384 | 0.1396286 | 15.1
50 | 18.75 | 0 | 0 | 0 | 0 | 0 | 0 | 0 | 4 | 0 | 0 | 0 | 0 | 0 | 0 | 0 | 0 | 0 | 0 | 0 | 0 | 0 | 0 | 0 | 0 | 6.25 | 21 | 0 | 2 | 0 | 1333.6221 | 1.808875 | 2.1875 | 10.72691 | 0.1406413 | 3870.567 | 1.2987 | 0.05264413 | 15.1
50 | 35 | 0 | 0 | 0 | 0 | 0 | 0 | 0 | 0 | 0 | 0 | 0 | 0 | 0 | 0 | 0 | 0 | 0 | 0 | 0 | 0 | 15 | 0 | 0 | 0 | 0 | 0 | 0 | 5 | 0 | 1470.4315 | 1.7915 | 2.3 | 8.302189 | 0.1780246 | 1082.827 | 1.319 | 0.08756224 | 15
37.5 | 35 | 0 | 0 | 0 | 0 | 0 | 12.5 | 0 | 0 | 0 | 0 | 0 | 0 | 0 | 0 | 0 | 0 | 0 | 0 | 15 | 0 | 0 | 0 | 0 | 0 | 0 | 0 | 0 | 1 | 1 | 1689.4 | 1.72475 | 2 | 10.63982 | 0.1780167 | 3563.853 | 1.302 | 0.05463956 | 15
50 | 35 | 0 | 0 | 0 | 0 | 0 | 0 | 0 | 0 | 0 | 0 | 0 | 0 | 0 | 0 | 0 | 0 | 0 | 0 | 0 | 0 | 15 | 0 | 0 | 0 | 0 | 0 | 0 | 2 | 1 | 1470.4315 | 1.7915 | 2.3 | 8.302189 | 0.1780246 | 1082.827 | 1.319 | 0.08756224 | 15
50 | 37.5 | 0 | 12.5 | 0 | 0 | 0 | 0 | 0 | 0 | 0 | 0 | 0 | 0 | 0 | 0 | 0 | 0 | 0 | 0 | 0 | 0 | 0 | 0 | 0 | 0 | 0 | 0 | 0 | 5 | 1 | 1545.6375 | 1.7925 | 2.375 | 8.100453 | 0.1929864 | 1079.577 | 1.315 | 0.08662194 | 14.76
39 | 42 | 0 | 0 | 0 | 0 | 1 | 9 | 0 | 0 | 0 | 0 | 0 | 0 | 0 | 0 | 0 | 0 | 0 | 0 | 0 | 0 | 9 | 0 | 0 | 0 | 0 | 0 | 0 | 2 | 1 | 1532.5089 | 1.7605 | 2.2 | 10.06875 | 0.1799687 | 1968.181 | 1.307 | 0.07152457 | 14.7186
66.67 | 23.67 | 0 | 0 | 0 | 0 | 0 | 0 | 0 | 0 | 0 | 0 | 0.66 | 0 | 0 | 0 | 0 | 0 | 0 | 0 | 0 | 0 | 0 | 0 | 0 | 0 | 9 | 0 | 0 | 1 | 0 | 1644.4063 | 1.82336 | 1.91 | 7.160163 | 0.1523846 | 9945.127 | 1.262734 | 0.0268322 | 14.67
42 | 37.7 | 12.3 | 0 | 0 | 0 | 0 | 8 | 0 | 0 | 0 | 0 | 0 | 0 | 0 | 0 | 0 | 0 | 0 | 0 | 0 | 0 | 0 | 0 | 0 | 0 | 0 | 0 | 0 | 6 | 1 | 1491.90193 | 1.75589 | 2.123 | 9.909715 | 0.1651061 | 1010.078 | 1.32342 | 0.09904969 | 14.66
49.8 | 33.5 | 15.5 | 0 | 0 | 0 | 0 | 1.2 | 0 | 0 | 0 | 0 | 0 | 0 | 0 | 0 | 0 | 0 | 0 | 0 | 0 | 0 | 0 | 0 | 0 | 0 | 0 | 0 | 0 | 5 | 1 | 1456.26505 | 1.76889 | 2.155 | 8.7762 | 0.161661 | 741.5934 | 1.33214 | 0.1087853 | 14.6
48 | 36 | 0 | 0 | 0 | 0 | 0 | 0 | 0 | 0 | 0 | 0 | 0 | 0 | 0 | 0 | 0 | 0 | 0 | 0 | 3 | 0 | 11 | 0 | 0 | 0 | 2 | 0 | 0 | 7 | 0 | 1515.9491 | 1.7746 | 2.2 | 9.530647 | 0.1808503 | 1494.081 | 1.3133 | 0.07986823 | 14.6
50.7 | 34.3 | 0 | 0 | 0 | 0 | 0 | 0 | 0 | 0 | 0 | 0 | 0 | 0 | 0 | 0 | 0 | 0 | 0 | 0 | 0 | 0 | 15 | 0 | 0 | 0 | 0 | 0 | 0 | 2 | 1 | 1471.8805 | 1.79402 | 2.3 | 8.280439 | 0.177134 | 1075.576 | 1.31844 | 0.08774171 | 14.6
42 | 37.7 | 12.3 | 0 | 0 | 0 | 0 | 8 | 0 | 0 | 0 | 0 | 0 | 0 | 0 | 0 | 0 | 0 | 0 | 0 | 0 | 0 | 0 | 0 | 0 | 0 | 0 | 0 | 0 | 5 | 1 | 1491.90193 | 1.75589 | 2.123 | 9.909715 | 0.1651061 | 1010.078 | 1.32342 | 0.09904969 | 14.33
43 | 46 | 0 | 0 | 0 | 0 | 0 | 0 | 0 | 0 | 0 | 0 | 0 | 0 | 2 | 0 | 0 | 0 | 0 | 0 | 0 | 0 | 9 | 0 | 0 | 0 | 0 | 0 | 0 | 3 | 1 | 1510.6169 | 1.7509 | 2.22 | 8.439258 | 0.186355 | 1633.221 | 1.3106 | 0.07188358 | 14.15
43 | 45 | 0 | 0 | 0 | 0 | 0 | 0 | 0 | 0 | 0 | 0 | 0 | 0 | 0 | 0 | 0 | 0 | 0 | 0 | 0 | 0 | 11 | 0 | 0 | 0 | 1 | 0 | 0 | 1 | 1 | 1494.8811 | 1.7534 | 2.21 | 8.406182 | 0.1845872 | 1427.335 | 1.3138 | 0.07674258 | 14.1
42 | 37.7 | 12.3 | 0 | 0 | 0 | 0 | 8 | 0 | 0 | 0 | 0 | 0 | 0 | 0 | 0 | 0 | 0 | 0 | 0 | 0 | 0 | 0 | 0 | 0 | 0 | 0 | 0 | 0 | 4 | 1 | 1491.90193 | 1.75589 | 2.123 | 9.909715 | 0.1651061 | 1010.078 | 1.32342 | 0.09904969 | 14.06
46 | 38 | 0 | 11.25 | 0 | 0 | 0.75 | 4 | 0 | 0 | 0 | 0 | 0 | 0 | 0 | 0 | 0 | 0 | 0 | 0 | 0 | 0 | 0 | 0 | 0 | 0 | 0 | 0 | 0 | 1 | 1 | 1556.21125 | 1.787675 | 2.3525 | 9.445758 | 0.1911187 | 1372.58 | 1.31245 | 0.08295635 | 13.94
50 | 17.5 | 0 | 0 | 0 | 0 | 0 | 0 | 0 | 0 | 0 | 0 | 0 | 0 | 0 | 0 | 0 | 0 | 0 | 0 | 0 | 0 | 0 | 0 | 0 | 0 | 7.5 | 25 | 0 | 4 | 0 | 1306.3875 | 1.82125 | 2.175 | 9.91392 | 0.131571 | 3798.061 | 1.297 | 0.05109069 | 13.8244
46 | 38 | 0 | 11 | 0 | 0 | 0 | 4 | 0 | 1 | 0 | 0 | 0 | 0 | 0 | 0 | 0 | 0 | 0 | 0 | 0 | 0 | 0 | 0 | 0 | 0 | 0 | 0 | 0 | 3 | 1 | 1550.685 | 1.7844 | 2.34 | 9.49868 | 0.1912188 | 1389.503 | 1.3127 | 0.08268026 | 13.54
50 | 36 | 3 | 0 | 0 | 0 | 0 | 0 | 0 | 0 | 0 | 0 | 0 | 0 | 0 | 0 | 0 | 0 | 0 | 0 | 0 | 0 | 11 | 0 | 0 | 0 | 0 | 0 | 0 | 4 | 0 | 1478.3104 | 1.782 | 2.25 | 8.832503 | 0.1762215 | 1089.29 | 1.3188 | 0.09004716 | 13.5369
45.5 | 37.5 | 0 | 0 | 0 | 0 | 0 | 2 | 0 | 0 | 0 | 0 | 0 | 0 | 0 | 0 | 0 | 0 | 0 | 0 | 0 | 0 | 15 | 0 | 0 | 0 | 0 | 0 | 0 | 5 | 0 | 1466.0965 | 1.7819 | 2.3 | 9.053221 | 0.1805087 | 1204.676 | 1.3214 | 0.08668948 | 13.4
50 | 50 | 0 | 0 | 0 | 0 | 0 | 0 | 0 | 0 | 0 | 0 | 0 | 0 | 0 | 0 | 0 | 0 | 0 | 0 | 0 | 0 | 0 | 0 | 0 | 0 | 0 | 0 | 0 | 5 | 1 | 1622.5 | 1.73 | 2 | 5.762826 | 0.18 | 5901.133 | 1.28 | 0.03125 | 13.4
46 | 38 | 0 | 11.5 | 0 | 0 | 0 | 4 | 0 | 0 | 0 | 0 | 0 | 0 | 0 | 0 | 0 | 0 | 0 | 0 | 0 | 0 | 0 | 0 | 0 | 0 | 0 | 0.5 | 0 | 5 | 1 | 1547.38605 | 1.7876 | 2.35 | 9.385313 | 0.1913276 | 1338.84 | 1.3134 | 0.08372593 | 13.39
36 | 35.7 | 0 | 0 | 0 | 0 | 0 | 14 | 0 | 0 | 0 | 0 | 0 | 0 | 0 | 0 | 0 | 0 | 0 | 0 | 14.3 | 0 | 0 | 0 | 0 | 0 | 0 | 0 | 0 | 2 | 1 | 1687.153 | 1.72437 | 2 | 10.71583 | 0.1775145 | 3720.198 | 1.30139 | 0.05366978 | 13.3607
66.67 | 25 | 0 | 0 | 0 | 0 | 0 | 0 | 0 | 0 | 0 | 0 | 0 | 0 | 0 | 0 | 0 | 0 | 0 | 0 | 0 | 0 | 0 | 0 | 0 | 0 | 8.33 | 0 | 0 | 1 | 0 | 1643.57894 | 1.819167 | 1.9167 | 6.849821 | 0.1554275 | 9195.38 | 1.263332 | 0.02729322 | 13.3
45 | 36 | 13.4 | 0 | 0 | 0 | 0 | 5 | 0 | 0 | 0 | 0 | 0 | 0 | 0 | 0 | 0 | 0 | 0 | 0 | 0 | 0 | 0 | 0 | 0 | 0 | 0.6 | 0 | 0 | 1.5 | 1 | 1477.69474 | 1.76142 | 2.128 | 9.785031 | 0.1639823 | 929.4296 | 1.32632 | 0.102606 | 13.3
43 | 46 | 0 | 0 | 0 | 0 | 0 | 0 | 0 | 0 | 0 | 0 | 0 | 0 | 0 | 0 | 0 | 0 | 0 | 0 | 2 | 0 | 9 | 0 | 0 | 0 | 0 | 0 | 0 | 3 | 1 | 1524.9889 | 1.7415 | 2.18 | 8.439258 | 0.1848966 | 1594.783 | 1.3116 | 0.0727447 | 13.2937
48 | 37 | 14 | 0 | 0 | 0 | 0 | 1 | 0 | 0 | 0 | 0 | 0 | 0 | 0 | 0 | 0 | 0 | 0 | 0 | 0 | 0 | 0 | 0 | 0 | 0 | 0 | 0 | 0 | 2 | 1 | 1468.3774 | 1.7583 | 2.14 | 8.658915 | 0.1652698 | 795.3218 | 1.3286 | 0.1043423 | 13.2
40 | 50 | 0 | 0 | 0 | 0 | 0 | 0 | 0 | 0 | 0 | 0 | 0 | 0 | 0 | 0 | 0 | 0 | 0 | 0 | 0 | 0 | 10 | 0 | 0 | 0 | 0 | 0 | 0 | 5 | 1 | 1500.421 | 1.735 | 2.2 | 7.842999 | 0.1855398 | 1458.605 | 1.314 | 0.0733284 | 13.0618
43 | 45 | 0 | 0 | 0 | 0 | 0 | 0 | 0 | 0 | 0 | 0 | 0 | 0 | 0 | 0 | 0 | 0 | 0 | 0 | 0 | 0 | 11 | 1 | 0 | 0 | 0 | 0 | 0 | 1 | 1 | 1507.0031 | 1.7548 | 2.23 | 8.406182 | 0.1862175 | 1259.02 | 1.3105 | 0.08171149 | 13
48 | 36 | 0 | 0 | 0 | 0 | 0 | 0 | 0 | 0 | 0 | 0 | 0 | 0 | 0 | 0 | 0 | 0 | 0 | 0 | 0 | 0 | 14 | 0 | 0 | 0 | 2 | 0 | 0 | 7 | 0 | 1473.2054 | 1.7872 | 2.26 | 8.925876 | 0.1786845 | 1232.989 | 1.3172 | 0.0850836 | 12.93
45 | 38 | 0 | 12 | 0 | 0 | 0 | 5 | 0 | 0 | 0 | 0 | 0 | 0 | 0 | 0 | 0 | 0 | 0 | 0 | 0 | 0 | 0 | 0 | 0 | 0 | 0 | 0 | 0 | 1 | 1 | 1550.812 | 1.7885 | 2.36 | 9.405035 | 0.1920488 | 1306.676 | 1.3146 | 0.08483915 | 12.93
50 | 34.7 | 15.3 | 0 | 0 | 0 | 0 | 0 | 0 | 0 | 0 | 0 | 0 | 0 | 0 | 0 | 0 | 0 | 0 | 0 | 0 | 0 | 0 | 0 | 0 | 0 | 0 | 0 | 0 | 0 | 1 | 1455.86923 | 1.76519 | 2.153 | 8.322967 | 0.1630551 | 711.9383 | 1.33202 | 0.108123 | 12.9
45 | 38 | 0 | 12 | 0 | 0 | 0 | 5 | 0 | 0 | 0 | 0 | 0 | 0 | 0 | 0 | 0 | 0 | 0 | 0 | 0 | 0 | 0 | 0 | 0 | 0 | 0 | 0 | 0 | 1 | 1 | 1550.812 | 1.7885 | 2.36 | 9.405035 | 0.1920488 | 1306.676 | 1.3146 | 0.08483915 | 12.86
57.25 | 22.25 | 0 | 0 | 0 | 0 | 0 | 0 | 0 | 0 | 0 | 0 | 0 | 0 | 0 | 0 | 0 | 0 | 0 | 0 | 0 | 0 | 0 | 0 | 0 | 0 | 0 | 20.5 | 0 | 3 | 1 | 1388.20905 | 1.8094 | 2.205 | 8.135745 | 0.1441029 | 3295.836 | 1.2906 | 0.04968392 | 12.82
50 | 18 | 0 | 0 | 0 | 0 | 0 | 0 | 0 | 0 | 0 | 0 | 0 | 0 | 0 | 0 | 0 | 0 | 0 | 0 | 0 | 0 | 0 | 0 | 0 | 0 | 7 | 25 | 0 | 1.5 | 0 | 1307.1935 | 1.8195 | 2.18 | 9.876692 | 0.1328335 | 3783.966 | 1.2972 | 0.05108956 | 12.8
40 | 50 | 0 | 1 | 0 | 0 | 0 | 0 | 0 | 0 | 0 | 0 | 0 | 0 | 0 | 0 | 0 | 0 | 0 | 0 | 0 | 0 | 9 | 0 | 0 | 0 | 0 | 0 | 0 | 5 | 1 | 1504.4099 | 1.7359 | 2.21 | 8.113273 | 0.1868427 | 1491.598 | 1.3142 | 0.07375172 | 12.69
42 | 37.7 | 12.3 | 0 | 0 | 0 | 0 | 8 | 0 | 0 | 0 | 0 | 0 | 0 | 0 | 0 | 0 | 0 | 0 | 0 | 0 | 0 | 0 | 0 | 0 | 0 | 0 | 0 | 0 | 3 | 1 | 1491.90193 | 1.75589 | 2.123 | 9.909715 | 0.1651061 | 1010.078 | 1.32342 | 0.09904969 | 12.66
50 | 18.75 | 0 | 0 | 0 | 0 | 0 | 0 | 0 | 4 | 0 | 0 | 0 | 0 | 0 | 0 | 0 | 0 | 0 | 0 | 0 | 0 | 0 | 0 | 0 | 0 | 6.25 | 21 | 0 | 1 | 0 | 1333.6221 | 1.808875 | 2.1875 | 10.72691 | 0.1406413 | 3870.567 | 1.2987 | 0.05264413 | 12.6
50 | 44.5 | 0 | 5.5 | 0 | 0 | 0 | 0 | 0 | 0 | 0 | 0 | 0 | 0 | 0 | 0 | 0 | 0 | 0 | 0 | 0 | 0 | 0 | 0 | 0 | 0 | 0 | 0 | 0 | 3 | 1 | 1588.6805 | 1.7575 | 2.165 | 7.20329 | 0.1883979 | 1750.086 | 1.2954 | 0.06415578 | 12.56
48 | 36 | 0 | 0 | 0 | 0 | 0 | 0 | 0 | 0 | 0 | 0 | 0 | 0 | 0 | 0 | 0 | 0 | 0 | 0 | 1 | 0 | 13 | 0 | 0 | 0 | 2 | 0 | 0 | 6 | 0 | 1487.4533 | 1.783 | 2.24 | 9.225385 | 0.1795077 | 1326.333 | 1.3159 | 0.08339997 | 12.55
44 | 39 | 0 | 0 | 0 | 0 | 1 | 6 | 0 | 0 | 0 | 0 | 0 | 0 | 0 | 0 | 0 | 0 | 0 | 0 | 0 | 0 | 10 | 0 | 0 | 0 | 0 | 0 | 0 | 1.5 | 1 | 1525.251 | 1.7727 | 2.22 | 9.757091 | 0.178879 | 1730.552 | 1.3074 | 0.07508754 | 12.5
45.3 | 36.1 | 13.5 | 0 | 0 | 0 | 0 | 5.1 | 0 | 0 | 0 | 0 | 0 | 0 | 0 | 0 | 0 | 0 | 0 | 0 | 0 | 0 | 0 | 0 | 0 | 0 | 0 | 0 | 0 | 2 | 1 | 1478.44285 | 1.76096 | 2.135 | 9.54976 | 0.1640124 | 901.3728 | 1.3266 | 0.1029305 | 12.5
55 | 5 | 0 | 0 | 0 | 0 | 0 | 0 | 0 | 0 | 0 | 0 | 14 | 0 | 0 | 0 | 0 | 0 | 0 | 0 | 0 | 0 | 0 | 0 | 0 | 0 | 0 | 26 | 0 | 9 | 0 | 1357.1266 | 1.8548 | 2.26 | 9.17942 | 0.08324037 | 3303.953 | 1.2898 | 0.05270972 | 12.47
43 | 46 | 0 | 0 | 0 | 0 | 0 | 0 | 0 | 0 | 0 | 0 | 0 | 0 | 0 | 0 | 0 | 0 | 0 | 0 | 1 | 0 | 10 | 0 | 0 | 0 | 0 | 0 | 0 | 3 | 1 | 1510.741 | 1.7457 | 2.2 | 8.284241 | 0.1850419 | 1482.734 | 1.3129 | 0.07474718 | 12.4444
50 | 18.75 | 0 | 0 | 0 | 0 | 0 | 0 | 0 | 0 | 0 | 0 | 0 | 0 | 0 | 0 | 0 | 0 | 0 | 0 | 0 | 0 | 0 | 0 | 0 | 0 | 6.25 | 25 | 0 | 2 | 0 | 1308.4025 | 1.816875 | 2.1875 | 9.813052 | 0.1346625 | 3759.962 | 1.2975 | 0.05108699 | 12.38
48 | 36 | 0 | 0 | 0 | 0 | 0 | 0 | 0 | 0 | 0 | 0 | 0 | 0 | 0 | 0 | 0 | 0 | 0 | 0 | 2 | 0 | 12 | 0 | 0 | 0 | 2 | 0 | 0 | 6 | 0 | 1501.7012 | 1.7788 | 2.22 | 9.403235 | 0.1802292 | 1410.034 | 1.3146 | 0.08166272 | 12.32
25 | 0 | 0 | 0 | 0 | 0 | 50 | 0 | 0 | 0 | 0 | 0 | 0 | 0 | 0 | 0 | 0 | 0 | 0 | 0 | 0 | 0 | 0 | 0 | 0 | 25 | 0 | 0 | 0 | 2 | 0 | 1726 | 1.74 | 3 | 8.644238 | 0.2829311 | 450.9212 | 1.4175 | 0.1384564 | 12.3
48 | 36 | 0 | 0 | 0 | 0 | 0 | 0 | 0 | 0 | 0 | 0 | 0 | 0 | 0 | 0 | 0 | 0 | 0 | 0 | 3 | 0 | 11 | 0 | 0 | 0 | 2 | 0 | 0 | 6 | 0 | 1515.9491 | 1.7746 | 2.2 | 9.530647 | 0.1808503 | 1494.081 | 1.3133 | 0.07986823 | 12.28
50 | 50 | 0 | 0 | 0 | 0 | 0 | 0 | 0 | 0 | 0 | 0 | 0 | 0 | 0 | 0 | 0 | 0 | 0 | 0 | 0 | 0 | 0 | 0 | 0 | 0 | 0 | 0 | 0 | 4 | 1 | 1622.5 | 1.73 | 2 | 5.762826 | 0.18 | 5901.133 | 1.28 | 0.03125 | 12.21
50 | 38 | 0 | 12 | 0 | 0 | 0 | 0 | 0 | 0 | 0 | 0 | 0 | 0 | 0 | 0 | 0 | 0 | 0 | 0 | 0 | 0 | 0 | 0 | 0 | 0 | 0 | 0 | 0 | 5 | 1 | 1548.712 | 1.79 | 2.36 | 8.053665 | 0.192873 | 1105.826 | 1.3136 | 0.08534014 | 12.1
38 | 50 | 9 | 0 | 0 | 0 | 0 | 3 | 0 | 0 | 0 | 0 | 0 | 0 | 0 | 0 | 0 | 0 | 0 | 0 | 0 | 0 | 0 | 0 | 0 | 0 | 0 | 0 | 0 | 5 | 1 | 1507.1119 | 1.7174 | 2.09 | 8.614695 | 0.1710358 | 1157.049 | 1.3184 | 0.08628675 | 12.1
50 | 38 | 0 | 12 | 0 | 0 | 0 | 0 | 0 | 0 | 0 | 0 | 0 | 0 | 0 | 0 | 0 | 0 | 0 | 0 | 0 | 0 | 0 | 0 | 0 | 0 | 0 | 0 | 0 | 1.5 | 1 | 1548.712 | 1.79 | 2.36 | 8.053665 | 0.192873 | 1105.826 | 1.3136 | 0.08534014 | 12.1
45 | 38 | 0 | 9 | 0 | 0 | 0 | 5 | 0 | 0 | 0 | 0 | 0 | 0 | 3 | 0 | 0 | 0 | 0 | 0 | 0 | 0 | 0 | 0 | 0 | 0 | 0 | 0 | 0 | 2 | 1 | 1560.031 | 1.7873 | 2.33 | 9.966065 | 0.1905301 | 1676.77 | 1.3086 | 0.07709481 | 12.08
40 | 34 | 0 | 0 | 0 | 0 | 0 | 10 | 0 | 16 | 0 | 0 | 0 | 0 | 0 | 0 | 0 | 0 | 0 | 0 | 0 | 0 | 0 | 0 | 0 | 0 | 0 | 0 | 0 | 1.5 | 1 | 1533.004 | 1.7366 | 2.16 | 10.44889 | 0.1687793 | 3974.866 | 1.2996 | 0.05127126 | 12.01
41 | 43 | 0 | 0 | 0 | 0 | 0 | 6 | 0 | 0 | 0 | 0 | 0 | 0 | 0 | 0 | 0 | 0 | 0 | 0 | 0 | 0 | 10 | 0 | 0 | 0 | 0 | 0 | 0 | 1 | 1 | 1517.431 | 1.7584 | 2.2 | 9.374247 | 0.181795 | 1693.805 | 1.3096 | 0.07439376 | 12
39 | 42 | 0 | 0 | 0 | 0 | 0 | 9 | 0 | 0 | 0 | 0 | 0 | 0 | 0 | 0 | 0 | 0 | 0 | 0 | 0 | 0 | 10 | 0 | 0 | 0 | 0 | 0 | 0 | 5 | 1 | 1520.761 | 1.7611 | 2.2 | 9.798475 | 0.180532 | 1774.44 | 1.3094 | 0.07431022 | 12
50.3 | 33.8 | 15.9 | 0 | 0 | 0 | 0 | 0 | 0 | 0 | 0 | 0 | 0 | 0 | 0 | 0 | 0 | 0 | 0 | 0 | 0 | 0 | 0 | 0 | 0 | 0 | 0 | 0 | 0 | 5 | 0 | 1449.95569 | 1.76765 | 2.159 | 8.352686 | 0.1619518 | 694.1162 | 1.33382 | 0.1096976 | 11.98
49.8 | 35 | 15.2 | 0 | 0 | 0 | 0 | 0 | 0 | 0 | 0 | 0 | 0 | 0 | 0 | 0 | 0 | 0 | 0 | 0 | 0 | 0 | 0 | 0 | 0 | 0 | 0 | 0 | 0 | 2 | 1 | 1456.54432 | 1.76424 | 2.152 | 8.322065 | 0.1633488 | 715.9524 | 1.33184 | 0.1078136 | 11.8
50 | 35 | 0 | 0 | 0 | 0 | 0 | 0 | 0 | 0 | 0 | 0 | 0 | 0 | 0 | 0 | 0 | 0 | 0 | 0 | 0 | 0 | 15 | 0 | 0 | 0 | 0 | 0 | 0 | 4 | 0 | 1470.4315 | 1.7915 | 2.3 | 8.302189 | 0.1780246 | 1082.827 | 1.319 | 0.08756224 | 11.71
46 | 38 | 0 | 11.5 | 0 | 0 | 0 | 4 | 0 | 0.5 | 0 | 0 | 0 | 0 | 0 | 0 | 0 | 0 | 0 | 0 | 0 | 0 | 0 | 0 | 0 | 0 | 0 | 0 | 0 | 2 | 1 | 1550.5385 | 1.7866 | 2.35 | 9.385313 | 0.1917301 | 1335.782 | 1.31355 | 0.08382173 | 11.7
50.3 | 33.8 | 15.9 | 0 | 0 | 0 | 0 | 0 | 0 | 0 | 0 | 0 | 0 | 0 | 0 | 0 | 0 | 0 | 0 | 0 | 0 | 0 | 0 | 0 | 0 | 0 | 0 | 0 | 0 | 4 | 0 | 1449.95569 | 1.76765 | 2.159 | 8.352686 | 0.1619518 | 694.1162 | 1.33382 | 0.1096976 | 11.62
2.5 | 0 | 0 | 0 | 0 | 0 | 0 | 0 | 0 | 0 | 0 | 0 | 97.5 | 0 | 0 | 0 | 0 | 0 | 0 | 0 | 0 | 0 | 0 | 0 | 0 | 0 | 0 | 0 | 0 | 5 | 0 | 1805.95 | 1.832 | 2 | 0.9719636 | 0.01249 | 71376.82 | 1.26925 | 0.00369017 | 11.6
45 | 30 | 0 | 0 | 0 | 0 | 0 | 5 | 0 | 0 | 0 | 0 | 0 | 0 | 0 | 0 | 0 | 0 | 0 | 0 | 0 | 0 | 0 | 0 | 0 | 0 | 0 | 20 | 0 | 5 | 1 | 1381.382 | 1.7805 | 2.2 | 9.911905 | 0.155418 | 4375.202 | 1.297 | 0.04759699 | 11.5
48 | 36 | 0 | 0 | 0 | 0 | 0 | 0 | 0 | 0 | 0 | 0 | 0 | 0 | 0 | 0 | 0 | 0 | 0 | 0 | 0 | 0 | 14 | 0 | 0 | 0 | 2 | 0 | 0 | 6 | 0 | 1473.2054 | 1.7872 | 2.26 | 8.925876 | 0.1786845 | 1232.989 | 1.3172 | 0.0850836 | 11.44
31.5 | 50 | 0 | 0 | 0 | 0 | 0 | 8.5 | 0 | 0 | 0 | 0 | 0 | 0 | 0 | 0 | 0 | 0 | 0 | 0 | 10 | 0 | 0 | 0 | 0 | 0 | 0 | 0 | 0 | 5 | 1 | 1646.47 | 1.69045 | 2 | 9.563166 | 0.1742535 | 4371.188 | 1.3027 | 0.04677363 | 11.4397
46 | 38 | 0 | 11.5 | 0 | 0 | 0 | 4 | 0 | 0 | 0 | 0 | 0 | 0 | 0 | 0 | 0 | 0 | 0 | 0 | 0 | 0 | 0 | 0 | 0 | 0 | 0 | 0.5 | 0 | 4 | 1 | 1547.38605 | 1.7876 | 2.35 | 9.385313 | 0.1913276 | 1338.84 | 1.3134 | 0.08372593 | 11.42
43 | 31 | 0 | 0 | 0 | 0 | 0 | 7 | 0 | 0 | 0 | 0 | 0 | 0 | 0 | 0 | 0 | 0 | 0 | 0 | 0 | 0 | 0 | 0 | 0 | 0 | 0 | 19 | 0 | 5 | 1 | 1394.3829 | 1.7773 | 2.19 | 10.20677 | 0.1566196 | 4672.462 | 1.2966 | 0.04673813 | 11.3
50.12 | 34.96 | 14.92 | 0 | 0 | 0 | 0 | 0 | 0 | 0 | 0 | 0 | 0 | 0 | 0 | 0 | 0 | 0 | 0 | 0 | 0 | 0 | 0 | 0 | 0 | 0 | 0 | 0 | 0 | 2 | 1 | 1460.256172 | 1.764748 | 2.1492 | 8.292963 | 0.1634977 | 721.8194 | 1.330632 | 0.1071866 | 11.2277
49 | 39 | 0 | 12 | 0 | 0 | 0 | 0 | 0 | 0 | 0 | 0 | 0 | 0 | 0 | 0 | 0 | 0 | 0 | 0 | 0 | 0 | 0 | 0 | 0 | 0 | 0 | 0 | 0 | 2 | 1 | 1546.642 | 1.7864 | 2.36 | 8.07456 | 0.1939563 | 1114.872 | 1.3144 | 0.0851034 | 10.89
48 | 35 | 0 | 0 | 0 | 0 | 1 | 1.5 | 0 | 0 | 0 | 0 | 0 | 0 | 0 | 0 | 0 | 0 | 0 | 0 | 0 | 0 | 14.5 | 0 | 0 | 0 | 0 | 0 | 0 | 5 | 0 | 1476.70545 | 1.7907 | 2.31 | 9.218466 | 0.1774951 | 1239.61 | 1.3186 | 0.08623565 | 10.87
50 | 18.75 | 0 | 0 | 0 | 0 | 0 | 0 | 0 | 4 | 0 | 0 | 0 | 0 | 0 | 0 | 0 | 0 | 0 | 0 | 0 | 0 | 0 | 0 | 0 | 0 | 6.25 | 21 | 0 | 2 | 0 | 1333.6221 | 1.808875 | 2.1875 | 10.72691 | 0.1406413 | 3870.567 | 1.2987 | 0.05264413 | 10.8
48 | 35 | 0 | 0 | 0 | 0 | 1 | 1.5 | 0 | 0 | 0 | 0 | 0 | 0 | 0 | 0 | 0 | 0 | 0 | 0 | 0 | 0 | 14.5 | 0 | 0 | 0 | 0 | 0 | 0 | 5 | 0 | 1476.70545 | 1.7907 | 2.31 | 9.218466 | 0.1774951 | 1239.61 | 1.3186 | 0.08623565 | 10.78
50 | 17.5 | 0 | 0 | 0 | 0 | 0 | 0 | 0 | 0 | 0 | 0 | 0 | 0 | 1.25 | 0 | 0 | 0 | 0 | 0 | 0 | 0 | 0 | 0 | 0 | 0 | 7.5 | 23.75 | 0 | 1 | 0 | 1317.743625 | 1.82375 | 2.1875 | 10.32653 | 0.1332233 | 3956.135 | 1.297 | 0.05109069 | 10.7
48 | 36 | 0 | 0 | 0 | 0 | 0 | 0 | 0 | 0 | 0 | 0 | 0 | 0 | 0 | 0 | 0 | 0 | 0 | 0 | 1 | 0 | 13 | 0 | 0 | 0 | 2 | 0 | 0 | 5 | 0 | 1487.4533 | 1.783 | 2.24 | 9.225385 | 0.1795077 | 1326.333 | 1.3159 | 0.08339997 | 10.62
45 | 44 | 0 | 0 | 0 | 0 | 0 | 0 | 0 | 0 | 0 | 0 | 0 | 0 | 0 | 0 | 0 | 0 | 0 | 0 | 0 | 0 | 11 | 0 | 0 | 0 | 0 | 0 | 0 | 2 | 0 | 1500.6331 | 1.7571 | 2.22 | 8.009376 | 0.1841754 | 1344.818 | 1.3126 | 0.07717338 | 10.6
50.4 | 34.96 | 13.56 | 0 | 0 | 0 | 0 | 0 | 0 | 0 | 0 | 0 | 0 | 0 | 0 | 0 | 0 | 1.08 | 0 | 0 | 0 | 0 | 0 | 0 | 0 | 0 | 0 | 0 | 0 | 2 | 0 | 1482.246196 | 1.763816 | 2.1248 | 8.584932 | 0.1640276 | 797.7305 | 1.325244 | 0.1037386 | 10.4554
48 | 36 | 0 | 0 | 0 | 0 | 0 | 0 | 0 | 0 | 0 | 0 | 0 | 0 | 0 | 0 | 0 | 0 | 0 | 0 | 0 | 0 | 14 | 0 | 0 | 0 | 2 | 0 | 0 | 5 | 0 | 1473.2054 | 1.7872 | 2.26 | 8.925876 | 0.1786845 | 1232.989 | 1.3172 | 0.0850836 | 10.44
48 | 36 | 0 | 0 | 0 | 0 | 0 | 0 | 0 | 0 | 0 | 0 | 0 | 0 | 0 | 0 | 0 | 0 | 0 | 0 | 2 | 0 | 12 | 0 | 0 | 0 | 2 | 0 | 0 | 5 | 0 | 1501.7012 | 1.7788 | 2.22 | 9.403235 | 0.1802292 | 1410.034 | 1.3146 | 0.08166272 | 10.43
45 | 44 | 0 | 0 | 0 | 0 | 0 | 0 | 0 | 0 | 0 | 0 | 0 | 0 | 0 | 0 | 0 | 0 | 0 | 0 | 0 | 0 | 11 | 0 | 0 | 0 | 0 | 0 | 0 | 1 | 0 | 1500.6331 | 1.7571 | 2.22 | 8.009376 | 0.1841754 | 1344.818 | 1.3126 | 0.07717338 | 10.42
50 | 36 | 0 | 0 | 0 | 0 | 0 | 1 | 0 | 0 | 0 | 0 | 0 | 0 | 0 | 0 | 0 | 0 | 0 | 0 | 0 | 0 | 13 | 0 | 0 | 0 | 0 | 0 | 0 | 2 | 0 | 1493.1973 | 1.7866 | 2.26 | 8.527241 | 0.1782202 | 1227.707 | 1.3132 | 0.08334066 | 10.4
43 | 45 | 0 | 0 | 0 | 0 | 0 | 0 | 0 | 0 | 0 | 0 | 0 | 0 | 0 | 0 | 0 | 0 | 0 | 0 | 0 | 0 | 11 | 0 | 0 | 0 | 0 | 0 | 0 | 1 | 0 | 1481.3031 | 1.7344 | 2.2 | 8.023308 | 0.1848221 | 1315.281 | 1.301 | 0.07810297 | 10.4
50 | 36 | 0 | 0 | 0 | 0 | 0 | 1 | 0 | 0 | 0 | 0 | 0 | 0 | 0 | 0 | 0 | 0 | 0 | 0 | 0 | 0 | 13 | 0 | 0 | 0 | 0 | 0 | 0 | 5 | 0 | 1493.1973 | 1.7866 | 2.26 | 8.527241 | 0.1782202 | 1227.707 | 1.3132 | 0.08334066 | 10.4
50.3 | 33.8 | 15.9 | 0 | 0 | 0 | 0 | 0 | 0 | 0 | 0 | 0 | 0 | 0 | 0 | 0 | 0 | 0 | 0 | 0 | 0 | 0 | 0 | 0 | 0 | 0 | 0 | 0 | 0 | 3 | 0 | 1449.95569 | 1.76765 | 2.159 | 8.352686 | 0.1619518 | 694.1162 | 1.33382 | 0.1096976 | 10.36
50 | 42 | 0 | 8 | 0 | 0 | 0 | 0 | 0 | 0 | 0 | 0 | 0 | 0 | 0 | 0 | 0 | 0 | 0 | 0 | 0 | 0 | 0 | 0 | 0 | 0 | 0 | 0 | 0 | 5 | 1 | 1573.308 | 1.77 | 2.24 | 7.590533 | 0.1907878 | 1405.269 | 1.3024 | 0.07349477 | 10.31
50 | 17.75 | 0 | 0 | 0 | 0 | 0 | 0 | 0 | 0 | 0 | 0 | 0 | 0 | 0 | 0 | 0 | 0 | 0 | 0 | 0 | 0 | 0 | 0 | 0 | 0 | 7.25 | 25 | 0 | 2 | 0 | 1306.7905 | 1.820375 | 2.1775 | 9.895811 | 0.1322067 | 3791.198 | 1.2971 | 0.05109018 | 10.25
44 | 45 | 0 | 0 | 0 | 0 | 0 | 0 | 0 | 0 | 0 | 0 | 0 | 0 | 0 | 0 | 0 | 0 | 0 | 0 | 0 | 0 | 11 | 0 | 0 | 0 | 0 | 0 | 0 | 1 | 0 | 1498.5631 | 1.7535 | 2.22 | 8.009376 | 0.1846693 | 1353.422 | 1.3134 | 0.07692769 | 10.13
55 | 20 | 0 | 0 | 0 | 0 | 0 | 0 | 0 | 0 | 0 | 0 | 0 | 0 | 0 | 0 | 0 | 0 | 0 | 0 | 0 | 0 | 0 | 0 | 0 | 0 | 0 | 25 | 0 | 1.5 | 1 | 1328.8275 | 1.813 | 2.25 | 8.291315 | 0.1378804 | 3064.75 | 1.296 | 0.05201327 | 10.12
50 | 18.25 | 0 | 0 | 0 | 0 | 0 | 0 | 0 | 0 | 0 | 0 | 0 | 0 | 0 | 0 | 0 | 0 | 0 | 0 | 0 | 0 | 0 | 0 | 0 | 0 | 6.75 | 25 | 0 | 2 | 0 | 1307.5965 | 1.818625 | 2.1825 | 9.856542 | 0.1334517 | 3776.356 | 1.2973 | 0.05108882 | 10.04
50 | 36 | 2 | 0 | 0 | 0 | 0 | 0 | 0 | 0 | 0 | 0 | 0 | 0 | 0 | 0 | 0 | 0 | 0 | 0 | 0 | 0 | 12 | 0 | 0 | 0 | 0 | 0 | 0 | 5 | 0 | 1479.0634 | 1.7838 | 2.26 | 8.705092 | 0.1771089 | 1110.266 | 1.318 | 0.08854686 | 10.0263
35 | 50 | 0 | 0 | 0 | 0 | 0 | 7 | 0 | 0 | 0 | 0 | 0 | 0 | 0 | 0 | 0 | 0 | 0 | 0 | 0 | 0 | 8 | 0 | 0 | 0 | 0 | 0 | 0 | 2 | 1 | 1527.7768 | 1.7319 | 2.16 | 9.163839 | 0.1826017 | 2019.612 | 1.3086 | 0.06736041 | 10
46.2 | 36.6 | 0 | 0 | 0 | 0 | 0 | 5 | 0 | 0 | 0 | 0 | 0 | 0 | 0 | 0 | 0 | 0 | 0 | 0 | 0 | 0 | 12.2 | 0 | 0 | 0 | 0 | 0 | 0 | 2 | 0 | 1503.40162 | 1.78284 | 2.244 | 9.403706 | 0.1778031 | 1429.917 | 1.31176 | 0.08109499 | 10
50 | 17.5 | 0 | 0 | 0 | 0 | 0 | 0 | 0 | 0 | 0 | 0 | 0 | 0 | 0 | 0 | 0 | 0 | 0 | 0 | 0 | 0 | 0 | 0 | 0 | 0 | 7.5 | 25 | 0 | 3 | 0 | 1306.3875 | 1.82125 | 2.175 | 9.91392 | 0.131571 | 3798.061 | 1.297 | 0.05109069 | 9.97167
46 | 38 | 0 | 12 | 0 | 0 | 0 | 4 | 0 | 0 | 0 | 0 | 0 | 0 | 0 | 0 | 0 | 0 | 0 | 0 | 0 | 0 | 0 | 0 | 0 | 0 | 0 | 0 | 0 | 1 | 1 | 1550.392 | 1.7888 | 2.36 | 9.212509 | 0.1922149 | 1276.889 | 1.3144 | 0.08494001 | 9.94
48.5 | 37 | 0 | 0 | 0 | 0 | 0 | 1.5 | 0 | 0 | 0 | 0 | 0 | 0 | 0 | 0 | 0 | 0 | 0 | 0 | 0 | 0 | 13 | 0 | 0 | 0 | 0 | 0 | 0 | 5 | 0 | 1491.3373 | 1.78285 | 2.26 | 8.705146 | 0.17923 | 1262.053 | 1.3141 | 0.08305182 | 9.8
43 | 30 | 0 | 0 | 0 | 0 | 0 | 7 | 0 | 0 | 0 | 0 | 0 | 0 | 0 | 0 | 0 | 0 | 0 | 0 | 0 | 0 | 0 | 0 | 0 | 0 | 0 | 20 | 0 | 5 | 1 | 1382.222 | 1.7799 | 2.2 | 10.24397 | 0.1549742 | 4569.846 | 1.2974 | 0.047346 | 9.8
0 | 0 | 0 | 0 | 0 | 0 | 0 | 0 | 100 | 0 | 0 | 0 | 0 | 0 | 0 | 0 | 0 | 0 | 0 | 0 | 0 | 0 | 0 | 0 | 0 | 0 | 0 | 0 | 0 | 5 | 0 | 1585 | 1.2 | 2 | 8.040351e-09 | 0 | #DIV/0! | 1.8 | 0 | 9.79
55 | 3 | 0 | 0 | 0 | 0 | 0 | 0 | 0 | 0 | 0 | 0 | 16 | 0 | 0 | 0 | 0 | 0 | 0 | 0 | 0 | 0 | 0 | 0 | 0 | 0 | 0 | 26 | 0 | 9 | 0 | 1362.9066 | 1.8604 | 2.26 | 8.957996 | 0.0710763 | 3227.218 | 1.2888 | 0.05268552 | 9.76
48 | 36 | 0 | 0 | 0 | 0 | 0 | 0 | 0 | 0 | 0 | 0 | 0 | 0 | 0 | 0 | 0 | 0 | 0 | 0 | 3 | 0 | 11 | 0 | 0 | 0 | 2 | 0 | 0 | 5 | 0 | 1515.9491 | 1.7746 | 2.2 | 9.530647 | 0.1808503 | 1494.081 | 1.3133 | 0.07986823 | 9.72
46 | 38 | 0 | 11 | 0 | 0 | 0 | 4 | 0 | 1 | 0 | 0 | 0 | 0 | 0 | 0 | 0 | 0 | 0 | 0 | 0 | 0 | 0 | 0 | 0 | 0 | 0 | 0 | 0 | 2 | 1 | 1550.685 | 1.7844 | 2.34 | 9.49868 | 0.1912188 | 1389.503 | 1.3127 | 0.08268026 | 9.69
42 | 37.7 | 12.3 | 0 | 0 | 0 | 0 | 8 | 0 | 0 | 0 | 0 | 0 | 0 | 0 | 0 | 0 | 0 | 0 | 0 | 0 | 0 | 0 | 0 | 0 | 0 | 0 | 0 | 0 | 2 | 1 | 1491.90193 | 1.75589 | 2.123 | 9.909715 | 0.1651061 | 1010.078 | 1.32342 | 0.09904969 | 9.65
50 | 25 | 0 | 0 | 0 | 0 | 0 | 0 | 0 | 5 | 0 | 0 | 0 | 0 | 0 | 0 | 0 | 0 | 0 | 0 | 0 | 0 | 0 | 0 | 0 | 0 | 0 | 20 | 0 | 5 | 0 | 1350.002 | 1.785 | 2.25 | 9.684325 | 0.1525615 | 3458.816 | 1.3015 | 0.05291404 | 9.65
50.7 | 34.93 | 12.28 | 0 | 0 | 0 | 0 | 0 | 0 | 0 | 0 | 0 | 0 | 0 | 0 | 0 | 0 | 2.2 | 0 | 0 | 0 | 0 | 0 | 0 | 0 | 0 | 0 | 0 | 0 | 2 | 0 | 1505.321648 | 1.764889 | 2.103 | 8.756992 | 0.1645473 | 874.0578 | 1.321544 | 0.1000939 | 9.62376
48.4 | 38.5 | 0 | 0 | 0 | 0 | 0 | 0 | 0 | 0 | 0 | 0 | 1.1 | 0 | 0 | 0 | 0 | 0 | 0 | 0 | 0 | 0 | 12 | 0 | 0 | 0 | 0 | 0 | 0 | 5 | 0 | 1500.7122 | 1.77652 | 2.24 | 8.503157 | 0.1801374 | 1310.001 | 1.31193 | 0.08056647 | 9.62
50 | 29 | 0 | 0 | 0 | 0 | 0 | 0 | 0 | 0 | 0 | 0 | 0 | 0 | 0 | 0 | 0 | 0 | 0 | 0 | 0 | 0 | 0 | 0 | 0 | 0 | 0 | 21 | 0 | 8 | 0 | 1367.1211 | 1.7846 | 2.21 | 8.5908 | 0.1547864 | 3606.572 | 1.2968 | 0.04880558 | 9.56
50 | 36 | 2 | 0 | 0 | 0 | 0 | 0 | 0 | 0 | 0 | 0 | 0 | 0 | 0 | 0 | 0 | 0 | 0 | 0 | 0 | 0 | 12 | 0 | 0 | 0 | 0 | 0 | 0 | 4 | 0 | 1479.0634 | 1.7838 | 2.26 | 8.705092 | 0.1771089 | 1110.266 | 1.318 | 0.08854686 | 9.55263
48 | 36 | 0 | 0 | 0 | 0 | 0 | 0 | 0 | 0 | 0 | 0 | 0 | 0 | 0 | 0 | 0 | 0 | 0 | 0 | 2 | 0 | 12 | 0 | 0 | 0 | 2 | 0 | 0 | 4 | 0 | 1501.7012 | 1.7788 | 2.22 | 9.403235 | 0.1802292 | 1410.034 | 1.3146 | 0.08166272 | 9.54
50 | 34 | 16 | 0 | 0 | 0 | 0 | 0 | 0 | 0 | 0 | 0 | 0 | 0 | 0 | 0 | 0 | 0 | 0 | 0 | 0 | 0 | 0 | 0 | 0 | 0 | 0 | 0 | 0 | 2 | 0 | 1448.2456 | 1.7668 | 2.16 | 8.368722 | 0.1620548 | 693.4614 | 1.3344 | 0.1098546 | 9.5
44 | 37.5 | 0 | 0 | 0 | 0 | 0 | 3.5 | 0 | 0 | 0 | 0 | 0 | 0 | 0 | 0 | 0 | 0 | 0 | 0 | 0 | 0 | 15 | 0 | 0 | 0 | 0 | 0 | 0 | 5 | 0 | 1466.7265 | 1.78145 | 2.3 | 9.402674 | 0.180226 | 1255.853 | 1.3217 | 0.08652791 | 9.5
50 | 36 | 1 | 0 | 0 | 0 | 0 | 0 | 0 | 0 | 0 | 0 | 0 | 0 | 0 | 0 | 0 | 0 | 0 | 0 | 0 | 0 | 13 | 0 | 0 | 0 | 0 | 0 | 0 | 5 | 0 | 1479.8164 | 1.7856 | 2.27 | 8.527241 | 0.1779737 | 1126.273 | 1.3172 | 0.08701267 | 9.49875
48 | 36 | 0 | 0 | 0 | 0 | 0 | 0 | 0 | 0 | 0 | 0 | 0 | 0 | 0 | 0 | 0 | 0 | 0 | 0 | 1 | 0 | 13 | 0 | 0 | 0 | 2 | 0 | 0 | 4 | 0 | 1487.4533 | 1.783 | 2.24 | 9.225385 | 0.1795077 | 1326.333 | 1.3159 | 0.08339997 | 9.45
40 | 50 | 0 | 0 | 0 | 0 | 0 | 0 | 0 | 0 | 0 | 0 | 0 | 0 | 2 | 0 | 0 | 0 | 0 | 0 | 0 | 0 | 8 | 0 | 0 | 0 | 0 | 0 | 0 | 3 | 0 | 1514.5448 | 1.736 | 2.2 | 8.259033 | 0.1868796 | 1771.897 | 1.3104 | 0.06827242 | 9.44444
49 | 38.4 | 0 | 11.7 | 0 | 0 | 0.9 | 0 | 0 | 0 | 0 | 0 | 0 | 0 | 0 | 0 | 0 | 0 | 0 | 0 | 0 | 0 | 0 | 0 | 0 | 0 | 0 | 0 | 0 | 5 | 0 | 1549.9357 | 1.78805 | 2.369 | 8.401301 | 0.1928437 | 1181.428 | 1.31374 | 0.08432759 | 9.43
43 | 46 | 0 | 0 | 0 | 0 | 0 | 0 | 0 | 0 | 0 | 0 | 0 | 0 | 2 | 0 | 0 | 0 | 0 | 0 | 0 | 0 | 9 | 0 | 0 | 0 | 0 | 0 | 0 | 2 | 0 | 1510.6169 | 1.7509 | 2.22 | 8.439258 | 0.186355 | 1633.221 | 1.3106 | 0.07188358 | 9.36
50 | 26 | 0 | 0 | 0 | 0 | 0 | 0 | 0 | 0 | 0 | 0 | 0 | 0 | 0 | 0 | 0 | 0 | 0 | 0 | 0 | 0 | 0 | 0 | 0 | 0 | 0 | 24 | 0 | 8 | 0 | 1330.6384 | 1.7924 | 2.24 | 8.640912 | 0.1492188 | 3389.253 | 1.2992 | 0.05049261 | 9.35
40 | 0 | 20 | 0 | 0 | 0 | 0 | 0 | 0 | 0 | 0 | 0 | 0 | 0 | 0 | 0 | 0 | 0 | 0 | 40 | 0 | 0 | 0 | 0 | 0 | 0 | 0 | 0 | 0 | 5 | 0 | 1257.982 | 1.572 | 2.2 | 8.770606 | 0.364 | 295.9532 | 1.56 | 0.1721485 | 9.3
47 | 39 | 0 | 12 | 0 | 0 | 0 | 0 | 0 | 0 | 0 | 0 | 0 | 0 | 0 | 0 | 0 | 0 | 0 | 0 | 0 | 0 | 0 | 0 | 0 | 0 | 0 | 2 | 0 | 5 | 0 | 1518.1802 | 1.7844 | 2.38 | 8.769275 | 0.1931855 | 1214.211 | 1.3176 | 0.08498352 | 9.3
46 | 38 | 0 | 12 | 0 | 0 | 0 | 4 | 0 | 0 | 0 | 0 | 0 | 0 | 0 | 0 | 0 | 0 | 0 | 0 | 0 | 0 | 0 | 0 | 0 | 0 | 0 | 0 | 0 | 3 | 0 | 1550.392 | 1.7888 | 2.36 | 9.212509 | 0.1922149 | 1276.889 | 1.3144 | 0.08494001 | 9.28
40 | 40 | 0 | 10 | 0 | 0 | 0 | 9 | 0 | 0 | 0 | 0 | 0 | 0 | 0 | 0 | 0 | 0 | 0 | 0 | 0 | 0 | 0 | 0 | 0 | 0 | 0 | 0 | 0 | 5 | 1 | 1547.53 | 1.7582 | 2.28 | 9.810572 | 0.1908038 | 1528.363 | 1.2974 | 0.0801187 | 9.24
50 | 36 | 3 | 0 | 0 | 0 | 0 | 0 | 0 | 0 | 0 | 0 | 0 | 0 | 0 | 0 | 0 | 0 | 0 | 0 | 0 | 0 | 11 | 0 | 0 | 0 | 0 | 0 | 0 | 3 | 0 | 1478.3104 | 1.782 | 2.25 | 8.832503 | 0.1762215 | 1089.29 | 1.3188 | 0.09004716 | 9.2112
50 | 50 | 0 | 0 | 0 | 0 | 0 | 0 | 0 | 0 | 0 | 0 | 0 | 0 | 0 | 0 | 0 | 0 | 0 | 0 | 0 | 0 | 0 | 0 | 0 | 0 | 0 | 0 | 0 | 3 | 1 | 1622.5 | 1.73 | 2 | 5.762826 | 0.18 | 5901.133 | 1.28 | 0.03125 | 9.18
48 | 36 | 0 | 0 | 0 | 0 | 0 | 0 | 0 | 0 | 0 | 0 | 0 | 0 | 0 | 0 | 0 | 0 | 0 | 0 | 0 | 0 | 14 | 0 | 0 | 0 | 2 | 0 | 0 | 4 | 0 | 1473.2054 | 1.7872 | 2.26 | 8.925876 | 0.1786845 | 1232.989 | 1.3172 | 0.0850836 | 9.14
50 | 37 | 0 | 13 | 0 | 0 | 0 | 0 | 0 | 0 | 0 | 0 | 0 | 0 | 0 | 0 | 0 | 0 | 0 | 0 | 0 | 0 | 0 | 0 | 0 | 0 | 0 | 0 | 0 | 5 | 0 | 1542.563 | 1.795 | 2.39 | 8.145023 | 0.1930673 | 1054.977 | 1.3164 | 0.08786676 | 9.125
50 | 37 | 13 | 0 | 0 | 0 | 0 | 0 | 0 | 0 | 0 | 0 | 0 | 0 | 0 | 0 | 0 | 0 | 0 | 0 | 0 | 0 | 0 | 0 | 0 | 0 | 0 | 0 | 0 | 5 | 0 | 1480.9183 | 1.7599 | 2.13 | 8.145023 | 0.1661896 | 784.2977 | 1.3242 | 0.1019074 | 9.1
40.5 | 40 | 0 | 10 | 0 | 0 | 0 | 9.5 | 0 | 0 | 0 | 0 | 0 | 0 | 0 | 0 | 0 | 0 | 0 | 0 | 0 | 0 | 0 | 0 | 0 | 0 | 0 | 0 | 0 | 5 | 1 | 1565 | 1.77715 | 2.3 | 9.864227 | 0.1903585 | 1585.966 | 1.3099 | 0.07886505 | 9.09
40 | 50 | 0 | 1 | 0 | 0 | 0 | 0 | 0 | 0 | 0 | 0 | 0 | 0 | 0 | 0 | 0 | 0 | 0 | 0 | 0 | 0 | 9 | 0 | 0 | 0 | 0 | 0 | 0 | 2 | 0 | 1504.4099 | 1.7359 | 2.21 | 8.113273 | 0.1868427 | 1491.598 | 1.3142 | 0.07375172 | 9.05
46 | 38 | 0 | 11.5 | 0 | 0 | 0 | 4 | 0 | 0 | 0 | 0 | 0 | 0 | 0 | 0 | 0 | 0 | 0 | 0 | 0 | 0 | 0 | 0 | 0 | 0 | 0 | 0.5 | 0 | 3 | 0 | 1547.38605 | 1.7876 | 2.35 | 9.385313 | 0.1913276 | 1338.84 | 1.3134 | 0.08372593 | 9.01
50 | 18.75 | 0 | 0 | 0 | 0 | 0 | 0 | 0 | 0 | 0 | 0 | 0 | 0 | 0 | 0 | 0 | 0 | 0 | 0 | 0 | 0 | 0 | 0 | 0 | 0 | 6.25 | 25 | 0 | 1.5 | 0 | 1308.4025 | 1.816875 | 2.1875 | 9.813052 | 0.1346625 | 3759.962 | 1.2975 | 0.05108699 | 9
50 | 37 | 0 | 12 | 0 | 0 | 0 | 0 | 0 | 0 | 0 | 0 | 0 | 0 | 0 | 0 | 0 | 0 | 0 | 0 | 0 | 0 | 0 | 0 | 0 | 0 | 0 | 0 | 0 | 2 | 0 | 1533.522 | 1.7745 | 2.34 | 8.055256 | 0.1921881 | 1069.427 | 1.3004 | 0.08678888 | 8.9
57.25 | 22.25 | 0 | 0 | 0 | 0 | 0 | 0 | 0 | 0 | 0 | 0 | 0 | 0 | 0 | 0 | 0 | 0 | 0 | 0 | 0 | 0 | 0 | 0 | 0 | 0 | 0 | 20.5 | 0 | 2 | 0 | 1388.20905 | 1.8094 | 2.205 | 8.135745 | 0.1441029 | 3295.836 | 1.2906 | 0.04968392 | 8.81
33.33 | 0 | 0 | 0 | 0 | 0 | 33.33 | 0 | 0 | 0 | 33.33 | 0 | 0 | 0 | 0 | 0 | 0 | 0 | 0 | 0 | 0 | 0 | 0 | 0 | 0 | 0 | 0 | 0 | 0 | 2 | 1 | 1733.4933 | 1.683165 | 2.6664 | 9.133781 | 0.313495 | 376.5827 | 1.446522 | 0.1557382 | 8.8
54.7 | 20.2 | 0 | 0 | 0 | 0 | 0 | 0 | 0 | 0 | 0 | 0 | 0 | 0 | 0 | 0 | 0 | 0 | 0 | 0 | 0 | 0 | 0 | 0 | 0 | 0 | 0 | 25.1 | 0 | 0.05 | 1 | 1326.99041 | 1.81218 | 2.251 | 8.314524 | 0.1382767 | 3073.185 | 1.29632 | 0.05201449 | 8.8
50 | 35 | 0 | 0 | 0 | 0 | 0 | 0 | 0 | 0 | 0 | 0 | 0 | 0 | 0 | 0 | 0 | 0 | 0 | 0 | 0 | 0 | 15 | 0 | 0 | 0 | 0 | 0 | 0 | 3 | 0 | 1470.4315 | 1.7915 | 2.3 | 8.302189 | 0.1780246 | 1082.827 | 1.319 | 0.08756224 | 8.78
48 | 35 | 0 | 0 | 0 | 0 | 1 | 1.5 | 0 | 0 | 0 | 0 | 0 | 0 | 0 | 0 | 0 | 0 | 0 | 0 | 0 | 0 | 14.5 | 0 | 0 | 0 | 0 | 0 | 0 | 4 | 0 | 1476.70545 | 1.7907 | 2.31 | 9.218466 | 0.1774951 | 1239.61 | 1.3186 | 0.08623565 | 8.72
44 | 39 | 0 | 0 | 0 | 0 | 2 | 6 | 0 | 0 | 0 | 0 | 0 | 0 | 0 | 0 | 0 | 0 | 0 | 0 | 0 | 0 | 9 | 0 | 0 | 0 | 0 | 0 | 0 | 1.5 | 0 | 1536.9989 | 1.7721 | 2.22 | 9.912109 | 0.1783496 | 1896.906 | 1.305 | 0.07228698 | 8.7
48 | 35 | 0 | 0 | 0 | 0 | 1 | 1.5 | 0 | 0 | 0 | 0 | 0 | 0 | 0 | 0 | 0 | 0 | 0 | 0 | 0 | 0 | 14.5 | 0 | 0 | 0 | 0 | 0 | 0 | 4 | 0 | 1476.70545 | 1.7907 | 2.31 | 9.218466 | 0.1774951 | 1239.61 | 1.3186 | 0.08623565 | 8.64
43 | 46 | 0 | 0 | 0 | 0 | 0 | 0 | 0 | 0 | 0 | 0 | 0 | 0 | 2 | 0 | 0 | 0 | 0 | 0 | 0 | 0 | 9 | 0 | 0 | 0 | 0 | 0 | 0 | 5 | 0 | 1510.6169 | 1.7509 | 2.22 | 8.439258 | 0.186355 | 1633.221 | 1.3106 | 0.07188358 | 8.6
52.9 | 22.4 | 0 | 0 | 0 | 0 | 0 | 0 | 0 | 0 | 0 | 0 | 0 | 0 | 0 | 0 | 0 | 0 | 0 | 0 | 0 | 0 | 0 | 0 | 0 | 0 | 0 | 24.7 | 0 | 5 | 0 | 1328.12877 | 1.80466 | 2.247 | 8.458454 | 0.1428422 | 3194.327 | 1.29744 | 0.05145834 | 8.6
43 | 46 | 0 | 0 | 0 | 0 | 0 | 0 | 0 | 0 | 0 | 0 | 0 | 0 | 0 | 0 | 0 | 0 | 0 | 0 | 4 | 0 | 7 | 0 | 0 | 0 | 0 | 0 | 0 | 5 | 0 | 1553.4847 | 1.7331 | 2.14 | 8.605103 | 0.1843187 | 1834.144 | 1.309 | 0.06849539 | 8.57511
50 | 34.7 | 15.3 | 0 | 0 | 0 | 0 | 0 | 0 | 0 | 0 | 0 | 0 | 0 | 0 | 0 | 0 | 0 | 0 | 0 | 0 | 0 | 0 | 0 | 0 | 0 | 0 | 0 | 0 | 1 | 1 | 1455.86923 | 1.76519 | 2.153 | 8.322967 | 0.1630551 | 711.9383 | 1.33202 | 0.108123 | 8.564
40 | 50 | 0 | 1 | 0 | 0 | 0 | 0 | 0 | 0 | 0 | 0 | 0 | 0 | 0 | 0 | 0 | 0 | 0 | 0 | 0 | 0 | 9 | 0 | 0 | 0 | 0 | 0 | 0 | 5 | 0 | 1504.4099 | 1.7359 | 2.21 | 8.113273 | 0.1868427 | 1491.598 | 1.3142 | 0.07375172 | 8.54
50 | 40 | 0 | 10 | 0 | 0 | 0 | 0 | 0 | 0 | 0 | 0 | 0 | 0 | 0 | 0 | 0 | 0 | 0 | 0 | 0 | 0 | 0 | 0 | 0 | 0 | 0 | 0 | 0 | 5 | 0 | 1561.01 | 1.78 | 2.3 | 7.842999 | 0.1920937 | 1231.489 | 1.308 | 0.07980421 | 8.51
50 | 36 | 0 | 0 | 0 | 0 | 0 | 0 | 0 | 0 | 0 | 0 | 0 | 0 | 0 | 0 | 0 | 0 | 0 | 0 | 0 | 0 | 14 | 0 | 0 | 0 | 0 | 0 | 0 | 5 | 0 | 1480.5694 | 1.7874 | 2.28 | 8.227733 | 0.1788162 | 1127.015 | 1.3164 | 0.08544275 | 8.40336
48.4 | 38.5 | 0 | 0 | 0 | 0 | 0 | 0 | 0 | 0 | 0 | 0 | 1.1 | 0 | 0 | 0 | 0 | 0 | 0 | 0 | 0 | 0 | 12 | 0 | 0 | 0 | 0 | 0 | 0 | 4.5 | 0 | 1500.7122 | 1.77652 | 2.24 | 8.503157 | 0.1801374 | 1310.001 | 1.31193 | 0.08056647 | 8.24
50 | 36 | 1 | 0 | 0 | 0 | 0 | 0 | 0 | 0 | 0 | 0 | 0 | 0 | 0 | 0 | 0 | 0 | 0 | 0 | 0 | 0 | 13 | 0 | 0 | 0 | 0 | 0 | 0 | 4 | 0 | 1479.8164 | 1.7856 | 2.27 | 8.527241 | 0.1779737 | 1126.273 | 1.3172 | 0.08701267 | 8.19549
50 | 42 | 0 | 8 | 0 | 0 | 0 | 0 | 0 | 0 | 0 | 0 | 0 | 0 | 0 | 0 | 0 | 0 | 0 | 0 | 0 | 0 | 0 | 0 | 0 | 0 | 0 | 0 | 0 | 4 | 0 | 1573.308 | 1.77 | 2.24 | 7.590533 | 0.1907878 | 1405.269 | 1.3024 | 0.07349477 | 8.19
50 | 28 | 0 | 0 | 0 | 0 | 0 | 0 | 0 | 0 | 0 | 0 | 0 | 0 | 0 | 0 | 0 | 0 | 0 | 0 | 0 | 0 | 0 | 0 | 0 | 0 | 0 | 22 | 0 | 8 | 0 | 1354.9602 | 1.7872 | 2.22 | 8.614236 | 0.1529973 | 3532.272 | 1.2976 | 0.04938344 | 8.17
50 | 29 | 0 | 0 | 0 | 0 | 0 | 0 | 0 | 0 | 0 | 0 | 0 | 0 | 0 | 0 | 0 | 0 | 0 | 0 | 0 | 0 | 0 | 0 | 0 | 0 | 0 | 21 | 0 | 7 | 0 | 1367.1211 | 1.7846 | 2.21 | 8.5908 | 0.1547864 | 3606.572 | 1.2968 | 0.04880558 | 8.16
40 | 50 | 0 | 0 | 0 | 0 | 0 | 0 | 0 | 0 | 0 | 0 | 0 | 0 | 1 | 0 | 0 | 0 | 0 | 0 | 0 | 0 | 9 | 0 | 0 | 0 | 0 | 0 | 0 | 3 | 0 | 1507.4829 | 1.7355 | 2.2 | 8.113273 | 0.1862116 | 1615.558 | 1.3122 | 0.0708658 | 8.09816
50 | 44.5 | 0 | 5.5 | 0 | 0 | 0 | 0 | 0 | 0 | 0 | 0 | 0 | 0 | 0 | 0 | 0 | 0 | 0 | 0 | 0 | 0 | 0 | 0 | 0 | 0 | 0 | 0 | 0 | 2 | 0 | 1588.6805 | 1.7575 | 2.165 | 7.20329 | 0.1883979 | 1750.086 | 1.2954 | 0.06415578 | 8.08
40 | 34 | 0 | 0 | 0 | 0 | 0 | 10 | 0 | 16 | 0 | 0 | 0 | 0 | 0 | 0 | 0 | 0 | 0 | 0 | 0 | 0 | 0 | 0 | 0 | 0 | 0 | 0 | 0 | 1 | 0 | 1533.004 | 1.7366 | 2.16 | 10.44889 | 0.1687793 | 3974.866 | 1.2996 | 0.05127126 | 8.03
48 | 36 | 0 | 0 | 0 | 0 | 0 | 0 | 0 | 0 | 0 | 0 | 0 | 0 | 0 | 0 | 0 | 0 | 0 | 0 | 0 | 0 | 14 | 0 | 0 | 0 | 2 | 0 | 0 | 3 | 0 | 1473.2054 | 1.7872 | 2.26 | 8.925876 | 0.1786845 | 1232.989 | 1.3172 | 0.0850836 | 8.01
55 | 2.5 | 0 | 0 | 0 | 0 | 0 | 0 | 0 | 0 | 0 | 0 | 16.5 | 0 | 0 | 0 | 0 | 0 | 0 | 0 | 0 | 0 | 0 | 0 | 0 | 0 | 0 | 26 | 0 | 9 | 0 | 1364.3516 | 1.8618 | 2.26 | 8.884092 | 0.06762219 | 3201.547 | 1.28855 | 0.05267767 | 7.94
50 | 36 | 2 | 0 | 0 | 0 | 0 | 0 | 0 | 0 | 0 | 0 | 0 | 0 | 0 | 0 | 0 | 0 | 0 | 0 | 0 | 0 | 12 | 0 | 0 | 0 | 0 | 0 | 0 | 3 | 0 | 1479.0634 | 1.7838 | 2.26 | 8.705092 | 0.1771089 | 1110.266 | 1.318 | 0.08854686 | 7.78947
50 | 36 | 3 | 0 | 0 | 0 | 0 | 0 | 0 | 0 | 0 | 0 | 0 | 0 | 0 | 0 | 0 | 0 | 0 | 0 | 0 | 0 | 11 | 0 | 0 | 0 | 0 | 0 | 0 | 2 | 0 | 1478.3104 | 1.782 | 2.25 | 8.832503 | 0.1762215 | 1089.29 | 1.3188 | 0.09004716 | 7.78626
55.2 | 18.6 | 0 | 0 | 0 | 0 | 0 | 0 | 0.05 | 0 | 0 | 0 | 0 | 0 | 0 | 0 | 0 | 0 | 0 | 0 | 0 | 0 | 0 | 0 | 0 | 0 | 0 | 25.15 | 0 | 0.05 | 0 | 1312.260365 | 1.798435 | 2.2315 | 8.245867 | 0.1362469 | 2797.659 | 1.283 | 0.05429011 | 7.7
39 | 42 | 0 | 0 | 0 | 0 | 1 | 9 | 0 | 0 | 0 | 0 | 0 | 0 | 0 | 0 | 0 | 0 | 0 | 0 | 0 | 0 | 9 | 0 | 0 | 0 | 0 | 0 | 0 | 1 | 1 | 1532.5089 | 1.7605 | 2.2 | 10.06875 | 0.1799687 | 1968.181 | 1.307 | 0.07152457 | 7.68398
50 | 17.75 | 0 | 0 | 0 | 0 | 0 | 0 | 0 | 0 | 0 | 0 | 0 | 0 | 0 | 0 | 0 | 0 | 0 | 0 | 0 | 0 | 0 | 0 | 0 | 0 | 7.25 | 25 | 0 | 1.5 | 0 | 1306.7905 | 1.820375 | 2.1775 | 9.895811 | 0.1322067 | 3791.198 | 1.2971 | 0.05109018 | 7.61
49 | 38.4 | 0 | 11.7 | 0 | 0 | 0.9 | 0 | 0 | 0 | 0 | 0 | 0 | 0 | 0 | 0 | 0 | 0 | 0 | 0 | 0 | 0 | 0 | 0 | 0 | 0 | 0 | 0 | 0 | 4 | 0 | 1549.9357 | 1.78805 | 2.369 | 8.401301 | 0.1928437 | 1181.428 | 1.31374 | 0.08432759 | 7.61
40 | 40 | 0 | 10 | 0 | 0 | 0 | 9 | 0 | 0 | 0 | 0 | 0 | 0 | 0 | 0 | 0 | 0 | 0 | 0 | 0 | 0 | 0 | 0 | 0 | 0 | 0 | 0 | 0 | 4 | 0 | 1547.53 | 1.7582 | 2.28 | 9.810572 | 0.1908038 | 1528.363 | 1.2974 | 0.0801187 | 7.61
51 | 37 | 0 | 12 | 0 | 0 | 0 | 0 | 0 | 0 | 0 | 0 | 0 | 0 | 0 | 0 | 0 | 0 | 0 | 0 | 0 | 0 | 0 | 0 | 0 | 0 | 0 | 0 | 0 | 5 | 0 | 1550.782 | 1.7936 | 2.36 | 8.028919 | 0.191716 | 1096.451 | 1.3128 | 0.08557243 | 7.6
48 | 36 | 0 | 0 | 0 | 0 | 0 | 0 | 0 | 0 | 0 | 0 | 0 | 0 | 0 | 0 | 0 | 0 | 0 | 0 | 2 | 0 | 12 | 0 | 0 | 0 | 2 | 0 | 0 | 3 | 0 | 1501.7012 | 1.7788 | 2.22 | 9.403235 | 0.1802292 | 1410.034 | 1.3146 | 0.08166272 | 7.57
48 | 36 | 0 | 0 | 0 | 0 | 0 | 0 | 0 | 0 | 0 | 0 | 0 | 0 | 0 | 0 | 0 | 0 | 0 | 0 | 3 | 0 | 11 | 0 | 0 | 0 | 2 | 0 | 0 | 4 | 0 | 1515.9491 | 1.7746 | 2.2 | 9.530647 | 0.1808503 | 1494.081 | 1.3133 | 0.07986823 | 7.56
50 | 18.25 | 0 | 0 | 0 | 0 | 0 | 0 | 0 | 0 | 0 | 0 | 0 | 0 | 0 | 0 | 0 | 0 | 0 | 0 | 0 | 0 | 0 | 0 | 0 | 0 | 6.75 | 25 | 0 | 1.5 | 0 | 1307.5965 | 1.818625 | 2.1825 | 9.856542 | 0.1334517 | 3776.356 | 1.2973 | 0.05108882 | 7.52
40 | 50 | 0 | 0 | 0 | 0 | 0 | 0 | 0 | 0 | 0 | 0 | 0 | 0 | 0 | 0 | 0 | 0 | 0 | 0 | 0 | 0 | 10 | 0 | 0 | 0 | 0 | 0 | 0 | 3 | 0 | 1500.421 | 1.735 | 2.2 | 7.842999 | 0.1855398 | 1458.605 | 1.314 | 0.0733284 | 7.5
40.5 | 40 | 0 | 10 | 0 | 0 | 0 | 9.5 | 0 | 0 | 0 | 0 | 0 | 0 | 0 | 0 | 0 | 0 | 0 | 0 | 0 | 0 | 0 | 0 | 0 | 0 | 0 | 0 | 0 | 4 | 0 | 1565 | 1.77715 | 2.3 | 9.864227 | 0.1903585 | 1585.966 | 1.3099 | 0.07886505 | 7.34
50 | 36 | 1 | 0 | 0 | 0 | 0 | 0 | 0 | 0 | 0 | 0 | 0 | 0 | 0 | 0 | 0 | 0 | 0 | 0 | 0 | 0 | 13 | 0 | 0 | 0 | 0 | 0 | 0 | 3 | 0 | 1479.8164 | 1.7856 | 2.27 | 8.527241 | 0.1779737 | 1126.273 | 1.3172 | 0.08701267 | 7.29323
48 | 36 | 0 | 0 | 0 | 0 | 0 | 0 | 0 | 0 | 0 | 0 | 0 | 0 | 0 | 0 | 0 | 0 | 0 | 0 | 1 | 0 | 13 | 0 | 0 | 0 | 2 | 0 | 0 | 3 | 0 | 1487.4533 | 1.783 | 2.24 | 9.225385 | 0.1795077 | 1326.333 | 1.3159 | 0.08339997 | 7.17
50.3 | 33.8 | 15.9 | 0 | 0 | 0 | 0 | 0 | 0 | 0 | 0 | 0 | 0 | 0 | 0 | 0 | 0 | 0 | 0 | 0 | 0 | 0 | 0 | 0 | 0 | 0 | 0 | 0 | 0 | 2 | 0 | 1449.95569 | 1.76765 | 2.159 | 8.352686 | 0.1619518 | 694.1162 | 1.33382 | 0.1096976 | 7.07
46 | 38 | 0 | 11 | 0 | 0 | 0 | 4 | 0 | 0 | 0 | 0 | 0 | 0 | 0 | 0 | 0 | 0 | 0 | 0 | 0 | 0 | 0 | 0 | 0 | 0 | 0 | 1 | 0 | 5 | 0 | 1544.3801 | 1.7864 | 2.34 | 9.49868 | 0.1904286 | 1396.154 | 1.3124 | 0.0824831 | 7.07
51.1 | 34.9 | 9.5 | 0 | 0 | 0 | 0 | 0 | 0 | 0 | 0 | 0 | 0 | 0 | 0 | 0 | 0 | 4.5 | 0 | 0 | 0 | 0 | 0 | 0 | 0 | 0 | 0 | 0 | 0 | 2 | 0 | 1548.80845 | 1.76076 | 2.05 | 8.926178 | 0.1654564 | 1073.781 | 1.30917 | 0.09117483 | 7.0099
31.5 | 50 | 0 | 0 | 0 | 0 | 0 | 8.5 | 0 | 0 | 0 | 0 | 0 | 0 | 0 | 0 | 0 | 0 | 0 | 0 | 10 | 0 | 0 | 0 | 0 | 0 | 0 | 0 | 0 | 3 | 1 | 1646.47 | 1.69045 | 2 | 9.563166 | 0.1742535 | 4371.188 | 1.3027 | 0.04677363 | 7
51.6 | 24.7 | 0 | 0 | 0 | 0 | 0 | 0 | 0 | 0 | 0 | 0 | 0 | 0 | 0 | 0 | 0 | 0 | 0 | 0 | 0 | 0 | 0 | 0 | 0 | 0 | 0 | 23.8 | 0 | 5 | 0 | 1337.90158 | 1.79919 | 2.24 | 8.550555 | 0.1473137 | 3330.13 | 1.29908 | 0.05067183 | 7
54.8 | 20.3 | 0 | 0 | 0 | 0 | 0 | 0 | 0 | 0 | 0 | 0 | 0 | 0 | 0 | 0 | 0 | 0 | 0 | 0 | 0 | 0 | 0 | 0 | 0 | 0 | 0 | 24.9 | 0 | 1.2 | 0 | 1329.62959 | 1.81202 | 2.249 | 8.309759 | 0.1385594 | 3082.37 | 1.29608 | 0.05192204 | 7
50 | 18.75 | 0 | 0 | 0 | 0 | 0 | 0 | 0 | 0 | 0 | 0 | 0 | 0 | 0 | 0 | 0 | 0 | 0 | 0 | 0 | 0 | 0 | 0 | 0 | 0 | 6.25 | 25 | 0 | 1 | 0 | 1308.4025 | 1.816875 | 2.1875 | 9.813052 | 0.1346625 | 3759.962 | 1.2975 | 0.05108699 | 7
50 | 29 | 0 | 0 | 0 | 0 | 0 | 0 | 0 | 0 | 0 | 0 | 0 | 0 | 0 | 0 | 0 | 0 | 0 | 0 | 0 | 0 | 0 | 0 | 0 | 0 | 0 | 21 | 0 | 6 | 0 | 1367.1211 | 1.7846 | 2.21 | 8.5908 | 0.1547864 | 3606.572 | 1.2968 | 0.04880558 | 6.96
48.4 | 38.5 | 0 | 0 | 0 | 0 | 0 | 0 | 0 | 0 | 0 | 0 | 1.1 | 0 | 0 | 0 | 0 | 0 | 0 | 0 | 0 | 0 | 12 | 0 | 0 | 0 | 0 | 0 | 0 | 4 | 0 | 1500.7122 | 1.77652 | 2.24 | 8.503157 | 0.1801374 | 1310.001 | 1.31193 | 0.08056647 | 6.93
43 | 46 | 0 | 0 | 0 | 0 | 0 | 0 | 0 | 0 | 0 | 0 | 0 | 0 | 0 | 0 | 0 | 0 | 0 | 0 | 0 | 0 | 11 | 0 | 0 | 0 | 0 | 0 | 0 | 1 | 0 | 1496.4931 | 1.7499 | 2.22 | 8.005639 | 0.1850918 | 1361.653 | 1.3142 | 0.07667695 | 6.88
50 | 36 | 0 | 0 | 0 | 0 | 0 | 0 | 0 | 0 | 0 | 0 | 0 | 0 | 0 | 0 | 0 | 0 | 0 | 0 | 0 | 0 | 14 | 0 | 0 | 0 | 0 | 0 | 0 | 4 | 0 | 1480.5694 | 1.7874 | 2.28 | 8.227733 | 0.1788162 | 1127.015 | 1.3164 | 0.08544275 | 6.83473
50 | 37.5 | 0 | 12.5 | 0 | 0 | 0 | 0 | 0 | 0 | 0 | 0 | 0 | 0 | 0 | 0 | 0 | 0 | 0 | 0 | 0 | 0 | 0 | 0 | 0 | 0 | 0 | 0 | 0 | 2 | 0 | 1545.6375 | 1.7925 | 2.375 | 8.100453 | 0.1929864 | 1079.577 | 1.315 | 0.08662194 | 6.82
50 | 40 | 0 | 10 | 0 | 0 | 0 | 0 | 0 | 0 | 0 | 0 | 0 | 0 | 0 | 0 | 0 | 0 | 0 | 0 | 0 | 0 | 0 | 0 | 0 | 0 | 0 | 0 | 0 | 4 | 0 | 1561.01 | 1.78 | 2.3 | 7.842999 | 0.1920937 | 1231.489 | 1.308 | 0.07980421 | 6.78
45 | 31 | 0 | 0 | 0 | 0 | 0 | 5 | 0 | 0 | 0 | 0 | 0 | 0 | 0 | 0 | 0 | 0 | 0 | 0 | 0 | 0 | 0 | 0 | 0 | 0 | 0 | 19 | 0 | 5 | 0 | 1393.5429 | 1.7779 | 2.19 | 9.87471 | 0.1570687 | 4472.455 | 1.2962 | 0.04698824 | 6.7
36 | 35.7 | 0 | 0 | 0 | 0 | 0 | 14 | 0 | 0 | 0 | 0 | 0 | 0 | 0 | 0 | 0 | 0 | 0 | 0 | 14.3 | 0 | 0 | 0 | 0 | 0 | 0 | 0 | 0 | 1 | 0 | 1687.153 | 1.72437 | 2 | 10.71583 | 0.1775145 | 3720.198 | 1.30139 | 0.05366978 | 6.63934
55 | 19 | 0 | 0 | 0 | 0 | 0 | 0 | 0 | 0 | 0 | 0 | 0 | 0 | 0 | 0 | 0 | 0 | 0 | 0 | 0 | 0 | 0 | 0 | 0 | 0 | 0 | 26 | 0 | 1.5 | 0 | 1316.6666 | 1.8156 | 2.26 | 8.269008 | 0.1353242 | 2993.248 | 1.2968 | 0.05256 | 6.55
50 | 37 | 0 | 13 | 0 | 0 | 0 | 0 | 0 | 0 | 0 | 0 | 0 | 0 | 0 | 0 | 0 | 0 | 0 | 0 | 0 | 0 | 0 | 0 | 0 | 0 | 0 | 0 | 0 | 2 | 0 | 1542.563 | 1.795 | 2.39 | 8.145023 | 0.1930673 | 1054.977 | 1.3164 | 0.08786676 | 6.54
40 | 50 | 0 | 1 | 0 | 0 | 0 | 0 | 0 | 0 | 0 | 0 | 0 | 0 | 0 | 0 | 0 | 0 | 0 | 0 | 0 | 0 | 9 | 0 | 0 | 0 | 0 | 0 | 0 | 2 | 0 | 1504.4099 | 1.7359 | 2.21 | 8.113273 | 0.1868427 | 1491.598 | 1.3142 | 0.07375172 | 6.51
43 | 45 | 0 | 0 | 0 | 0 | 0 | 0 | 0 | 0 | 0 | 0 | 0 | 0 | 0 | 0 | 0 | 0 | 0 | 0 | 0 | 0 | 11 | 3 | 0 | 0 | 0 | 0 | 0 | 1 | 0 | 1558.4031 | 1.7956 | 2.29 | 8.897914 | 0.1937427 | 1069.317 | 1.3295 | 0.09122014 | 6.5
42 | 37.7 | 12.3 | 0 | 0 | 0 | 0 | 8 | 0 | 0 | 0 | 0 | 0 | 0 | 0 | 0 | 0 | 0 | 0 | 0 | 0 | 0 | 0 | 0 | 0 | 0 | 0 | 0 | 0 | 1 | 1 | 1491.90193 | 1.75589 | 2.123 | 9.909715 | 0.1651061 | 1010.078 | 1.32342 | 0.09904969 | 6.47
50 | 27 | 0 | 0 | 0 | 0 | 0 | 0 | 0 | 0 | 0 | 0 | 0 | 0 | 0 | 0 | 0 | 0 | 0 | 0 | 0 | 0 | 0 | 0 | 0 | 0 | 0 | 23 | 0 | 8 | 0 | 1342.7993 | 1.7898 | 2.23 | 8.630922 | 0.1511422 | 3459.894 | 1.2984 | 0.0499456 | 6.42
48 | 35 | 0 | 0 | 0 | 0 | 1 | 1.5 | 0 | 0 | 0 | 0 | 0 | 0 | 0 | 0 | 0 | 0 | 0 | 0 | 0 | 0 | 14.5 | 0 | 0 | 0 | 0 | 0 | 0 | 3 | 0 | 1476.70545 | 1.7907 | 2.31 | 9.218466 | 0.1774951 | 1239.61 | 1.3186 | 0.08623565 | 6.41
45 | 39 | 0 | 0 | 0 | 0 | 0 | 0 | 0 | 0 | 0 | 0 | 5 | 0 | 0 | 0 | 0 | 0 | 0 | 0 | 0 | 0 | 11 | 0 | 0 | 0 | 0 | 0 | 0 | 2 | 0 | 1515.0831 | 1.7711 | 2.22 | 9.304552 | 0.1784539 | 1544.039 | 1.3101 | 0.07762804 | 6.4
43 | 46 | 0 | 0 | 0 | 0 | 0 | 0 | 0 | 0 | 0 | 0 | 0 | 0 | 0 | 0 | 0 | 0 | 0 | 0 | 0 | 0 | 11 | 0 | 0 | 0 | 0 | 0 | 0 | 1 | 0 | 1496.4931 | 1.7499 | 2.22 | 8.005639 | 0.1850918 | 1361.653 | 1.3142 | 0.07667695 | 6.35294
48 | 35 | 0 | 0 | 0 | 0 | 1 | 1.5 | 0 | 0 | 0 | 0 | 0 | 0 | 0 | 0 | 0 | 0 | 0 | 0 | 0 | 0 | 14.5 | 0 | 0 | 0 | 0 | 0 | 0 | 3 | 0 | 1476.70545 | 1.7907 | 2.31 | 9.218466 | 0.1774951 | 1239.61 | 1.3186 | 0.08623565 | 6.35
46 | 38 | 0 | 12 | 0 | 0 | 0 | 4 | 0 | 0 | 0 | 0 | 0 | 0 | 0 | 0 | 0 | 0 | 0 | 0 | 0 | 0 | 0 | 0 | 0 | 0 | 0 | 0 | 0 | 2 | 0 | 1550.392 | 1.7888 | 2.36 | 9.212509 | 0.1922149 | 1276.889 | 1.3144 | 0.08494001 | 6.26
50 | 35 | 15 | 0 | 0 | 0 | 0 | 0 | 0 | 0 | 0 | 0 | 0 | 0 | 0 | 0 | 0 | 0 | 0 | 0 | 0 | 0 | 0 | 0 | 0 | 0 | 0 | 0 | 0 | 5 | 0 | 1459.1365 | 1.7645 | 2.15 | 8.302189 | 0.1634771 | 720.3014 | 1.331 | 0.1073592 | 6.23
45.2 | 36.7 | 13 | 0 | 0 | 0 | 0 | 5.1 | 0 | 0 | 0 | 0 | 0 | 0 | 0 | 0 | 0 | 0 | 0 | 0 | 0 | 0 | 0 | 0 | 0 | 0 | 0 | 0 | 0 | 1.9 | 1 | 1483.6813 | 1.75945 | 2.13 | 9.509558 | 0.1647446 | 923.4006 | 1.32498 | 0.1014811 | 6.2
46 | 38 | 0 | 11 | 0 | 0 | 0 | 4 | 0 | 0 | 0 | 0 | 0 | 0 | 0 | 0 | 0 | 0 | 0 | 0 | 0 | 0 | 0 | 0 | 0 | 0 | 0 | 1 | 0 | 4 | 0 | 1544.3801 | 1.7864 | 2.34 | 9.49868 | 0.1904286 | 1396.154 | 1.3124 | 0.0824831 | 6.18
49 | 39 | 0 | 12 | 0 | 0 | 0 | 0 | 0 | 0 | 0 | 0 | 0 | 0 | 0 | 0 | 0 | 0 | 0 | 0 | 0 | 0 | 0 | 0 | 0 | 0 | 0 | 0 | 0 | 1 | 0 | 1546.642 | 1.7864 | 2.36 | 8.07456 | 0.1939563 | 1114.872 | 1.3144 | 0.0851034 | 6.15
15 | 0 | 0 | 0 | 0 | 0 | 0 | 0 | 55 | 30 | 0 | 0 | 0 | 0 | 0 | 0 | 0 | 0 | 0 | 0 | 0 | 0 | 0 | 0 | 0 | 0 | 0 | 0 | 0 | 5 | 0 | 1410.67 | 1.4295 | 2.3 | 8.102577 | 0.2708777 | 416.7403 | 1.605 | 0.1394372 | 6.12
50 | 17.5 | 0 | 0 | 0 | 0 | 0 | 0 | 0 | 0 | 0 | 0 | 0 | 0 | 0 | 0 | 0 | 0 | 0 | 0 | 0 | 0 | 0 | 0 | 0 | 0 | 7.5 | 25 | 0 | 2 | 0 | 1306.3875 | 1.82125 | 2.175 | 9.91392 | 0.131571 | 3798.061 | 1.297 | 0.05109069 | 6.11898
48 | 40 | 0 | 12 | 0 | 0 | 0 | 0 | 0 | 0 | 0 | 0 | 0 | 0 | 0 | 0 | 0 | 0 | 0 | 0 | 0 | 0 | 0 | 0 | 0 | 0 | 0 | 0 | 0 | 5 | 0 | 1544.572 | 1.7828 | 2.36 | 8.091626 | 0.1949671 | 1123.589 | 1.3152 | 0.08486219 | 6.1
45 | 38 | 0 | 9 | 0 | 0 | 0 | 5 | 0 | 0 | 0 | 0 | 0 | 0 | 3 | 0 | 0 | 0 | 0 | 0 | 0 | 0 | 0 | 0 | 0 | 0 | 0 | 0 | 0 | 1 | 0 | 1560.031 | 1.7873 | 2.33 | 9.966065 | 0.1905301 | 1676.77 | 1.3086 | 0.07709481 | 6.1
50 | 42 | 0 | 8 | 0 | 0 | 0 | 0 | 0 | 0 | 0 | 0 | 0 | 0 | 0 | 0 | 0 | 0 | 0 | 0 | 0 | 0 | 0 | 0 | 0 | 0 | 0 | 0 | 0 | 3 | 0 | 1573.308 | 1.77 | 2.24 | 7.590533 | 0.1907878 | 1405.269 | 1.3024 | 0.07349477 | 6.08
49 | 37.4 | 0 | 0 | 0 | 0 | 0 | 0 | 0 | 0 | 0 | 0 | 0 | 0 | 0 | 0 | 0 | 0 | 0 | 0 | 0 | 0 | 13.6 | 0 | 0 | 0 | 0 | 0 | 0 | 2 | 0 | 1482.55456 | 1.78216 | 2.272 | 8.220084 | 0.1801869 | 1156.284 | 1.31616 | 0.08431522 | 6
50 | 25 | 0 | 0 | 0 | 0 | 0 | 0 | 0 | 0 | 0 | 0 | 0 | 0 | 0 | 0 | 0 | 0 | 0 | 0 | 0 | 0 | 0 | 0 | 0 | 0 | 0 | 25 | 0 | 7 | 0 | 1318.4775 | 1.795 | 2.25 | 8.644238 | 0.1472243 | 3320.173 | 1.3 | 0.051025 | 6
46 | 38 | 0 | 10 | 0 | 0 | 0 | 4 | 0 | 2 | 0 | 0 | 0 | 0 | 0 | 0 | 0 | 0 | 0 | 0 | 0 | 0 | 0 | 0 | 0 | 0 | 0 | 0 | 0 | 3 | 0 | 1550.978 | 1.78 | 2.32 | 9.662025 | 0.1901158 | 1497.549 | 1.311 | 0.08032366 | 5.97
54.73 | 20.4 | 0 | 0 | 0 | 0 | 0 | 0 | 0 | 0 | 0 | 0 | 0 | 0 | 0 | 0 | 0 | 0 | 0 | 0 | 0 | 0 | 0 | 0 | 0 | 0 | 0 | 24.88 | 0 | 1.8 | 0 | 1329.879808 | 1.811871 | 2.249 | 8.316347 | 0.1387825 | 3088.207 | 1.296252 | 0.05189352 | 5.95
49 | 38.4 | 0 | 11.7 | 0 | 0 | 0.9 | 0 | 0 | 0 | 0 | 0 | 0 | 0 | 0 | 0 | 0 | 0 | 0 | 0 | 0 | 0 | 0 | 0 | 0 | 0 | 0 | 0 | 0 | 3 | 0 | 1549.9357 | 1.78805 | 2.369 | 8.401301 | 0.1928437 | 1181.428 | 1.31374 | 0.08432759 | 5.87
46 | 38 | 0 | 11.5 | 0 | 0 | 0 | 4 | 0 | 0 | 0 | 0 | 0 | 0 | 0 | 0 | 0 | 0 | 0 | 0 | 0 | 0 | 0 | 0 | 0 | 0 | 0 | 0.5 | 0 | 2 | 0 | 1547.38605 | 1.7876 | 2.35 | 9.385313 | 0.1913276 | 1338.84 | 1.3134 | 0.08372593 | 5.82
50 | 35 | 0 | 0 | 0 | 0 | 0 | 0 | 0 | 0 | 0 | 0 | 0 | 0 | 0 | 0 | 0 | 0 | 0 | 0 | 0 | 0 | 15 | 0 | 0 | 0 | 0 | 0 | 0 | 2 | 0 | 1470.4315 | 1.7915 | 2.3 | 8.302189 | 0.1780246 | 1082.827 | 1.319 | 0.08756224 | 5.81
43 | 41 | 0 | 0 | 0 | 0 | 0 | 5 | 0 | 0 | 0 | 0 | 0 | 0 | 0 | 0 | 0 | 0 | 0 | 0 | 0 | 0 | 11 | 0 | 0 | 0 | 0 | 0 | 0 | 1 | 0 | 1508.9431 | 1.7664 | 2.22 | 9.320403 | 0.1812044 | 1557.161 | 1.3112 | 0.07736607 | 5.8
50 | 29 | 0 | 0 | 0 | 0 | 0 | 0 | 0 | 0 | 0 | 0.2 | 0 | 0 | 0 | 0 | 0 | 0 | 0 | 0 | 0 | 0 | 0 | 0 | 0 | 0 | 0 | 20.8 | 0 | 5 | 0 | 1369.77528 | 1.78318 | 2.208 | 8.684734 | 0.1577748 | 3285.253 | 1.29756 | 0.05141548 | 5.76563
50 | 29 | 0 | 0 | 0 | 0 | 0 | 0 | 0 | 0 | 0 | 0 | 0 | 0 | 0 | 0 | 0 | 0 | 0 | 0 | 0 | 0 | 0 | 0 | 0 | 0 | 0 | 21 | 0 | 5 | 0 | 1367.1211 | 1.7846 | 2.21 | 8.5908 | 0.1547864 | 3606.572 | 1.2968 | 0.04880558 | 5.71
48.4 | 38.5 | 0 | 0 | 0 | 0 | 0 | 0 | 0 | 0 | 0 | 0 | 1.1 | 0 | 0 | 0 | 0 | 0 | 0 | 0 | 0 | 0 | 12 | 0 | 0 | 0 | 0 | 0 | 0 | 3.5 | 0 | 1500.7122 | 1.77652 | 2.24 | 8.503157 | 0.1801374 | 1310.001 | 1.31193 | 0.08056647 | 5.62
46 | 38 | 0 | 11.5 | 0 | 0 | 0 | 4 | 0 | 0.5 | 0 | 0 | 0 | 0 | 0 | 0 | 0 | 0 | 0 | 0 | 0 | 0 | 0 | 0 | 0 | 0 | 0 | 0 | 0 | 1 | 0 | 1550.5385 | 1.7866 | 2.35 | 9.385313 | 0.1917301 | 1335.782 | 1.31355 | 0.08382173 | 5.6
48 | 39 | 0 | 12 | 0 | 0 | 0 | 0 | 0 | 0 | 0 | 0 | 0 | 0 | 0 | 0 | 0 | 0 | 0 | 0 | 0 | 0 | 0 | 0 | 0 | 0 | 0 | 1 | 0 | 5 | 0 | 1532.4111 | 1.7854 | 2.37 | 8.480412 | 0.1935739 | 1172.322 | 1.316 | 0.08505209 | 5.6
40 | 40 | 0 | 10 | 0 | 0 | 0 | 9 | 0 | 0 | 0 | 0 | 0 | 0 | 0 | 0 | 0 | 0 | 0 | 0 | 0 | 0 | 0 | 0 | 0 | 0 | 0 | 0 | 0 | 3 | 0 | 1547.53 | 1.7582 | 2.28 | 9.810572 | 0.1908038 | 1528.363 | 1.2974 | 0.0801187 | 5.59
54.05 | 21.5 | 0 | 0 | 0 | 0 | 0 | 0 | 0 | 0 | 0 | 0 | 0 | 0 | 0 | 0 | 0 | 0 | 0 | 0 | 0 | 0 | 0 | 0 | 0 | 0 | 0 | 24.46 | 0 | 1.8 | 0 | 1333.579786 | 1.808331 | 2.2448 | 8.376001 | 0.1411935 | 3153.529 | 1.29646 | 0.0515371 | 5.54
50 | 35 | 14.75 | 0 | 0.25 | 0 | 0 | 0 | 0 | 0 | 0 | 0 | 0 | 0 | 0 | 0 | 0 | 0 | 0 | 0 | 0 | 0 | 0 | 0 | 0 | 0 | 0 | 0 | 0 | 1 | 1 | 1459.4234 | 1.7651 | 2.155 | 8.4079 | 0.1639725 | 727.0974 | 1.3311 | 0.1075344 | 5.5074
40.5 | 40 | 0 | 10 | 0 | 0 | 0 | 9.5 | 0 | 0 | 0 | 0 | 0 | 0 | 0 | 0 | 0 | 0 | 0 | 0 | 0 | 0 | 0 | 0 | 0 | 0 | 0 | 0 | 0 | 3 | 0 | 1565 | 1.77715 | 2.3 | 9.864227 | 0.1903585 | 1585.966 | 1.3099 | 0.07886505 | 5.5
48 | 35 | 0 | 0 | 0 | 0 | 2 | 1.5 | 0 | 0 | 0 | 0 | 0 | 0 | 0 | 0 | 0 | 0 | 0 | 0 | 0 | 0 | 13.5 | 0 | 0 | 0 | 0 | 0 | 0 | 5 | 0 | 1488.45335 | 1.7901 | 2.31 | 9.405743 | 0.1770226 | 1330.633 | 1.3162 | 0.08407511 | 5.48
48 | 36 | 0 | 0 | 0 | 0 | 0 | 0 | 0 | 0 | 0 | 0 | 0 | 0 | 0 | 0 | 0 | 0 | 0 | 0 | 3 | 0 | 11 | 0 | 0 | 0 | 2 | 0 | 0 | 3 | 0 | 1515.9491 | 1.7746 | 2.2 | 9.530647 | 0.1808503 | 1494.081 | 1.3133 | 0.07986823 | 5.47
48 | 36 | 0 | 0 | 0 | 0 | 0 | 0 | 0 | 0 | 0 | 0 | 0 | 0 | 0 | 0 | 0 | 0 | 0 | 0 | 0 | 0 | 14 | 0 | 0 | 0 | 2 | 0 | 0 | 2 | 0 | 1473.2054 | 1.7872 | 2.26 | 8.925876 | 0.1786845 | 1232.989 | 1.3172 | 0.0850836 | 5.46
40 | 34 | 0 | 0 | 0 | 0 | 0 | 10 | 0 | 16 | 0 | 0 | 0 | 0 | 0 | 0 | 0 | 0 | 0 | 0 | 0 | 0 | 0 | 0 | 0 | 0 | 0 | 0 | 0 | 0.5 | 0 | 1533.004 | 1.7366 | 2.16 | 10.44889 | 0.1687793 | 3974.866 | 1.2996 | 0.05127126 | 5.44
50 | 50 | 0 | 0 | 0 | 0 | 0 | 0 | 0 | 0 | 0 | 0 | 0 | 0 | 0 | 0 | 0 | 0 | 0 | 0 | 0 | 0 | 0 | 0 | 0 | 0 | 0 | 0 | 0 | 2 | 0 | 1622.5 | 1.73 | 2 | 5.762826 | 0.18 | 5901.133 | 1.28 | 0.03125 | 5.43
48 | 35 | 0 | 0 | 0 | 0 | 2 | 1.5 | 0 | 0 | 0 | 0 | 0 | 0 | 0 | 0 | 0 | 0 | 0 | 0 | 0 | 0 | 13.5 | 0 | 0 | 0 | 0 | 0 | 0 | 5 | 0 | 1488.45335 | 1.7901 | 2.31 | 9.405743 | 0.1770226 | 1330.633 | 1.3162 | 0.08407511 | 5.43
50 | 36 | 0 | 0 | 0 | 0 | 0 | 0 | 0 | 0 | 0 | 0 | 0 | 0 | 0 | 0 | 0 | 0 | 0 | 0 | 0 | 0 | 14 | 0 | 0 | 0 | 0 | 0 | 0 | 3 | 0 | 1480.5694 | 1.7874 | 2.28 | 8.227733 | 0.1788162 | 1127.015 | 1.3164 | 0.08544275 | 5.42297
48 | 36 | 0 | 0 | 0 | 0 | 0 | 0 | 0 | 0 | 0 | 0 | 0 | 0 | 0 | 0 | 0 | 0 | 0 | 0 | 2 | 0 | 12 | 0 | 0 | 0 | 2 | 0 | 0 | 2 | 0 | 1501.7012 | 1.7788 | 2.22 | 9.403235 | 0.1802292 | 1410.034 | 1.3146 | 0.08166272 | 5.42
49.8 | 35 | 15.2 | 0 | 0 | 0 | 0 | 0 | 0 | 0 | 0 | 0 | 0 | 0 | 0 | 0 | 0 | 0 | 0 | 0 | 0 | 0 | 0 | 0 | 0 | 0 | 0 | 0 | 0 | 1.93 | 0 | 1456.54432 | 1.76424 | 2.152 | 8.322065 | 0.1633488 | 715.9524 | 1.33184 | 0.1078136 | 5.4
50 | 36 | 2 | 0 | 0 | 0 | 0 | 0 | 0 | 0 | 0 | 0 | 0 | 0 | 0 | 0 | 0 | 0 | 0 | 0 | 0 | 0 | 12 | 0 | 0 | 0 | 0 | 0 | 0 | 2 | 0 | 1479.0634 | 1.7838 | 2.26 | 8.705092 | 0.1771089 | 1110.266 | 1.318 | 0.08854686 | 5.34211
25 | 0 | 0 | 0 | 0 | 25 | 50 | 0 | 0 | 0 | 0 | 0 | 0 | 0 | 0 | 0 | 0 | 0 | 0 | 0 | 0 | 0 | 0 | 0 | 0 | 0 | 0 | 0 | 0 | 2 | 0 | 1706.5 | 1.735 | 3 | 8.644238 | 0.2915905 | 417.2756 | 1.4225 | 0.1439302 | 5.3
55 | 0 | 0 | 0 | 0 | 0 | 0 | 0 | 0 | 0 | 0 | 0 | 19 | 0 | 0 | 0 | 0 | 0 | 0 | 0 | 0 | 0 | 0 | 0 | 0 | 0 | 0 | 26 | 0 | 8 | 0 | 1371.5766 | 1.8688 | 2.26 | 8.269008 | 0.04602782 | 2985.573 | 1.2873 | 0.05262751 | 5.26
48 | 36 | 0 | 0 | 0 | 0 | 0 | 0 | 0 | 0 | 0 | 0 | 0 | 0 | 0 | 0 | 0 | 0 | 0 | 0 | 1 | 0 | 13 | 0 | 0 | 0 | 2 | 0 | 0 | 2 | 0 | 1487.4533 | 1.783 | 2.24 | 9.225385 | 0.1795077 | 1326.333 | 1.3159 | 0.08339997 | 5.24
50 | 36 | 0 | 14 | 0 | 0 | 0 | 0 | 0 | 0 | 0 | 0 | 0 | 0 | 0 | 0 | 0 | 0 | 0 | 0 | 0 | 0 | 0 | 0 | 0 | 0 | 0 | 0 | 0 | 5 | 0 | 1536.414 | 1.8 | 2.42 | 8.227733 | 0.1931321 | 1010.107 | 1.3192 | 0.09025191 | 5.22
55 | 18.9 | 0 | 0 | 0 | 0 | 0 | 0 | 0 | 0 | 0 | 0 | 0 | 0 | 0 | 0 | 0 | 0 | 0 | 0 | 0 | 0 | 0 | 0 | 0 | 0 | 0 | 26.1 | 0 | 1.2 | 0 | 1315.45051 | 1.81586 | 2.261 | 8.266363 | 0.1350632 | 2986.164 | 1.29688 | 0.05261389 | 5.2
50 | 25 | 0 | 0 | 0 | 0 | 0 | 0 | 0 | 0 | 0 | 0 | 0 | 0 | 0 | 0 | 0 | 0 | 0 | 0 | 0 | 0 | 0 | 0 | 0 | 0 | 0 | 25 | 0 | 5 | 0 | 1318.4775 | 1.795 | 2.25 | 8.644238 | 0.1472243 | 3320.173 | 1.3 | 0.051025 | 5.2
40 | 50 | 0 | 0 | 0 | 0 | 0 | 0 | 0 | 0 | 0 | 0 | 0 | 0 | 3 | 0 | 0 | 0 | 0 | 0 | 0 | 0 | 7 | 0 | 0 | 0 | 0 | 0 | 0 | 5 | 0 | 1521.6067 | 1.7365 | 2.2 | 8.350871 | 0.187544 | 1944.552 | 1.3086 | 0.0655324 | 5.17396
45.3 | 36.1 | 13.5 | 0 | 0 | 0 | 0 | 5.1 | 0 | 0 | 0 | 0 | 0 | 0 | 0 | 0 | 0 | 0 | 0 | 0 | 0 | 0 | 0 | 0 | 0 | 0 | 0 | 0 | 0 | 1.5 | 0 | 1478.44285 | 1.76096 | 2.135 | 9.54976 | 0.1640124 | 901.3728 | 1.3266 | 0.1029305 | 5.1
46 | 38 | 0 | 11 | 0 | 0 | 0 | 4 | 0 | 1 | 0 | 0 | 0 | 0 | 0 | 0 | 0 | 0 | 0 | 0 | 0 | 0 | 0 | 0 | 0 | 0 | 0 | 0 | 0 | 1 | 0 | 1550.685 | 1.7844 | 2.34 | 9.49868 | 0.1912188 | 1389.503 | 1.3127 | 0.08268026 | 5.07
50 | 40 | 0 | 10 | 0 | 0 | 0 | 0 | 0 | 0 | 0 | 0 | 0 | 0 | 0 | 0 | 0 | 0 | 0 | 0 | 0 | 0 | 0 | 0 | 0 | 0 | 0 | 0 | 0 | 3 | 0 | 1561.01 | 1.78 | 2.3 | 7.842999 | 0.1920937 | 1231.489 | 1.308 | 0.07980421 | 5.01
43 | 46 | 0 | 0 | 0 | 0 | 0 | 0 | 0 | 0 | 0 | 0 | 0 | 0 | 0 | 0 | 0 | 0 | 0 | 0 | 6 | 0 | 5 | 0 | 0 | 0 | 0 | 0 | 0 | 5 | 0 | 1581.9805 | 1.7247 | 2.1 | 8.635765 | 0.1833546 | 2117.284 | 1.3064 | 0.0638647 | 5.00497
50 | 18.25 | 0 | 0 | 0 | 0 | 0 | 0 | 0 | 0 | 0 | 0 | 0 | 0 | 0 | 0 | 0 | 0 | 0 | 0 | 0 | 0 | 0 | 0 | 0 | 0 | 6.75 | 25 | 0 | 1 | 0 | 1307.5965 | 1.818625 | 2.1825 | 9.856542 | 0.1334517 | 3776.356 | 1.2973 | 0.05108882 | 5
50 | 17.75 | 0 | 0 | 0 | 0 | 0 | 0 | 0 | 0 | 0 | 0 | 0 | 0 | 0 | 0 | 0 | 0 | 0 | 0 | 0 | 0 | 0 | 0 | 0 | 0 | 7.25 | 25 | 0 | 1 | 0 | 1306.7905 | 1.820375 | 2.1775 | 9.895811 | 0.1322067 | 3791.198 | 1.2971 | 0.05109018 | 5
50 | 36 | 1 | 0 | 0 | 0 | 0 | 0 | 0 | 0 | 0 | 0 | 0 | 0 | 0 | 0 | 0 | 0 | 0 | 0 | 0 | 0 | 13 | 0 | 0 | 0 | 0 | 0 | 0 | 2 | 0 | 1479.8164 | 1.7856 | 2.27 | 8.527241 | 0.1779737 | 1126.273 | 1.3172 | 0.08701267 | 4.88722
50 | 29 | 0 | 0 | 0 | 0 | 0 | 0 | 0 | 0 | 0 | 0.2 | 0 | 0 | 0 | 0 | 0 | 0 | 0 | 0 | 0 | 0 | 0 | 0 | 0 | 0 | 0 | 20.8 | 0 | 4 | 0 | 1369.77528 | 1.78318 | 2.208 | 8.684734 | 0.1577748 | 3285.253 | 1.29756 | 0.05141548 | 4.79297
55 | 0 | 0 | 0 | 0 | 0 | 0 | 0 | 0 | 0 | 0 | 0 | 19 | 0 | 0 | 0 | 0 | 0 | 0 | 0 | 0 | 0 | 0 | 0 | 0 | 0 | 0 | 26 | 0 | 7 | 0 | 1371.5766 | 1.8688 | 2.26 | 8.269008 | 0.04602782 | 2985.573 | 1.2873 | 0.05262751 | 4.75
8.33 | 2.77 | 0 | 11.11 | 0 | 0 | 0 | 0 | 0 | 0 | 0 | 66.66 | 0 | 0 | 0 | 0 | 0 | 0 | 0 | 0 | 0 | 0 | 0 | 0 | 0 | 0 | 0 | 0 | 11.11 | 5 | 0 | 1453.15869 | 1.374143 | 2.7773 | 8.854098 | 0.3954037 | 941.374 | 1.693034 | 0.09698198 | 4.6
46 | 38 | 0 | 11 | 0 | 0 | 0 | 4 | 0 | 0 | 0 | 0 | 0 | 0 | 0 | 0 | 0 | 0 | 0 | 0 | 0 | 0 | 0 | 0 | 0 | 0 | 0 | 1 | 0 | 3 | 0 | 1544.3801 | 1.7864 | 2.34 | 9.49868 | 0.1904286 | 1396.154 | 1.3124 | 0.0824831 | 4.53
50 | 21.25 | 0 | 0 | 0 | 0 | 0 | 0 | 0 | 0 | 0 | 0 | 0 | 0 | 0 | 0 | 0 | 0 | 0 | 0 | 0 | 0 | 0 | 0 | 0 | 0 | 3.75 | 25 | 0 | 6.6 | 0 | 1312.4325 | 1.808125 | 2.2125 | 9.522839 | 0.1402328 | 3651.067 | 1.2985 | 0.05107088 | 4.5
0 | 4.44 | 0 | 11.11 | 0 | 0 | 0 | 6.66 | 0 | 0 | 0 | 66.66 | 0 | 0 | 0 | 0 | 0 | 0 | 0 | 0 | 0 | 0 | 0 | 0 | 0 | 0 | 0 | 0 | 11.11 | 5 | 0 | 1452.49899 | 1.366133 | 2.7773 | 8.956693 | 0.3872004 | 1044.08 | 1.695702 | 0.09262046 | 4.5
40 | 50 | 0 | 1 | 0 | 0 | 0 | 0 | 0 | 0 | 0 | 0 | 0 | 0 | 0 | 0 | 0 | 0 | 0 | 0 | 0 | 0 | 9 | 0 | 0 | 0 | 0 | 0 | 0 | 2 | 0 | 1504.4099 | 1.7359 | 2.21 | 8.113273 | 0.1868427 | 1491.598 | 1.3142 | 0.07375172 | 4.48
43 | 46 | 0 | 0 | 0 | 0 | 0 | 0 | 0 | 0 | 0 | 0 | 0 | 0 | 2 | 0 | 0 | 0 | 0 | 0 | 0 | 0 | 9 | 0 | 0 | 0 | 0 | 0 | 0 | 1 | 0 | 1510.6169 | 1.7509 | 2.22 | 8.439258 | 0.186355 | 1633.221 | 1.3106 | 0.07188358 | 4.47
50 | 29 | 0 | 0 | 0 | 0 | 0 | 0 | 0 | 0 | 0 | 0 | 0 | 0 | 0 | 0 | 0 | 0 | 0 | 0 | 0 | 0 | 0 | 0 | 0 | 0 | 0 | 21 | 0 | 4 | 0 | 1367.1211 | 1.7846 | 2.21 | 8.5908 | 0.1547864 | 3606.572 | 1.2968 | 0.04880558 | 4.47
31.5 | 50 | 0 | 0 | 0 | 0 | 0 | 8.5 | 0 | 0 | 0 | 0 | 0 | 0 | 0 | 0 | 0 | 0 | 0 | 0 | 10 | 0 | 0 | 0 | 0 | 0 | 0 | 0 | 0 | 2 | 0 | 1646.47 | 1.69045 | 2 | 9.563166 | 0.1742535 | 4371.188 | 1.3027 | 0.04677363 | 4.4569
25 | 0 | 0 | 0 | 0 | 0 | 50 | 0 | 0 | 0 | 0 | 0 | 0 | 0 | 0 | 0 | 0 | 0 | 0 | 0 | 0 | 0 | 0 | 0 | 25 | 0 | 0 | 0 | 0 | 5 | 0 | 1691.5 | 1.7325 | 3 | 8.644238 | 0.2959202 | 417.2756 | 1.4225 | 0.1439302 | 4.4
48.4 | 38.5 | 0 | 0 | 0 | 0 | 0 | 0 | 0 | 0 | 0 | 0 | 1.1 | 0 | 0 | 0 | 0 | 0 | 0 | 0 | 0 | 0 | 12 | 0 | 0 | 0 | 0 | 0 | 0 | 3 | 0 | 1500.7122 | 1.77652 | 2.24 | 8.503157 | 0.1801374 | 1310.001 | 1.31193 | 0.08056647 | 4.35
48 | 35 | 0 | 0 | 0 | 0 | 2 | 1.5 | 0 | 0 | 0 | 0 | 0 | 0 | 0 | 0 | 0 | 0 | 0 | 0 | 0 | 0 | 13.5 | 0 | 0 | 0 | 0 | 0 | 0 | 4 | 0 | 1488.45335 | 1.7901 | 2.31 | 9.405743 | 0.1770226 | 1330.633 | 1.3162 | 0.08407511 | 4.32
57.25 | 22.25 | 0 | 0 | 0 | 0 | 0 | 0 | 0 | 0 | 0 | 0 | 0 | 0 | 0 | 0 | 0 | 0 | 0 | 0 | 0 | 0 | 0 | 0 | 0 | 0 | 0 | 20.5 | 0 | 1 | 0 | 1388.20905 | 1.8094 | 2.205 | 8.135745 | 0.1441029 | 3295.836 | 1.2906 | 0.04968392 | 4.29
48 | 35 | 0 | 0 | 0 | 0 | 2 | 1.5 | 0 | 0 | 0 | 0 | 0 | 0 | 0 | 0 | 0 | 0 | 0 | 0 | 0 | 0 | 13.5 | 0 | 0 | 0 | 0 | 0 | 0 | 4 | 0 | 1488.45335 | 1.7901 | 2.31 | 9.405743 | 0.1770226 | 1330.633 | 1.3162 | 0.08407511 | 4.27
43 | 41 | 0 | 0 | 0 | 0 | 0 | 5 | 0 | 0 | 0 | 0 | 0 | 0 | 0 | 0 | 0 | 0 | 0 | 0 | 0 | 0 | 11 | 0 | 0 | 0 | 0 | 0 | 0 | 0.07 | 0 | 1508.9431 | 1.7664 | 2.22 | 9.320403 | 0.1812044 | 1557.161 | 1.3112 | 0.07736607 | 4.26
48 | 35 | 0 | 0 | 0 | 0 | 1 | 1.5 | 0 | 0 | 0 | 0 | 0 | 0 | 0 | 0 | 0 | 0 | 0 | 0 | 0 | 0 | 14.5 | 0 | 0 | 0 | 0 | 0 | 0 | 2 | 0 | 1476.70545 | 1.7907 | 2.31 | 9.218466 | 0.1774951 | 1239.61 | 1.3186 | 0.08623565 | 4.26
48 | 35 | 0 | 0 | 0 | 0 | 1 | 1.5 | 0 | 0 | 0 | 0 | 0 | 0 | 0 | 0 | 0 | 0 | 0 | 0 | 0 | 0 | 14.5 | 0 | 0 | 0 | 0 | 0 | 0 | 2 | 0 | 1476.70545 | 1.7907 | 2.31 | 9.218466 | 0.1774951 | 1239.61 | 1.3186 | 0.08623565 | 4.2
55 | 0 | 0 | 0 | 0 | 0 | 0 | 0 | 0 | 0 | 0 | 0 | 19 | 0 | 0 | 0 | 0 | 0 | 0 | 0 | 0 | 0 | 0 | 0 | 0 | 0 | 0 | 26 | 0 | 6 | 0 | 1371.5766 | 1.8688 | 2.26 | 8.269008 | 0.04602782 | 2985.573 | 1.2873 | 0.05262751 | 4.2
0 | 2.77 | 0 | 11.11 | 0 | 0 | 0 | 0 | 0 | 0 | 0 | 66.66 | 8.33 | 0 | 0 | 0 | 0 | 0 | 0 | 0 | 0 | 0 | 0 | 0 | 0 | 0 | 0 | 0 | 11.11 | 5 | 0 | 1459.98929 | 1.367479 | 2.7773 | 8.854098 | 0.3869038 | 1027.933 | 1.695533 | 0.09280895 | 4.2
50 | 36 | 3 | 0 | 0 | 0 | 0 | 0 | 0 | 0 | 0 | 0 | 0 | 0 | 0 | 0 | 0 | 0 | 0 | 0 | 0 | 0 | 11 | 0 | 0 | 0 | 0 | 0 | 0 | 1 | 0 | 1478.3104 | 1.782 | 2.25 | 8.832503 | 0.1762215 | 1089.29 | 1.3188 | 0.09004716 | 4.17303
50 | 18.75 | 0 | 0 | 0 | 0 | 0 | 0 | 0 | 0 | 0 | 0 | 0 | 0 | 0 | 0 | 0 | 0 | 0 | 0 | 0 | 0 | 0 | 0 | 0 | 0 | 6.25 | 25 | 0 | 0.5 | 0 | 1308.4025 | 1.816875 | 2.1875 | 9.813052 | 0.1346625 | 3759.962 | 1.2975 | 0.05108699 | 4.17
46 | 38 | 0 | 10 | 0 | 0 | 0 | 4 | 0 | 2 | 0 | 0 | 0 | 0 | 0 | 0 | 0 | 0 | 0 | 0 | 0 | 0 | 0 | 0 | 0 | 0 | 0 | 0 | 0 | 2 | 0 | 1550.978 | 1.78 | 2.32 | 9.662025 | 0.1901158 | 1497.549 | 1.311 | 0.08032366 | 4.13
49 | 38.4 | 0 | 11.7 | 0 | 0 | 0.9 | 0 | 0 | 0 | 0 | 0 | 0 | 0 | 0 | 0 | 0 | 0 | 0 | 0 | 0 | 0 | 0 | 0 | 0 | 0 | 0 | 0 | 0 | 2 | 0 | 1549.9357 | 1.78805 | 2.369 | 8.401301 | 0.1928437 | 1181.428 | 1.31374 | 0.08432759 | 4.13
43 | 46 | 0 | 0 | 0 | 0 | 0 | 0 | 0 | 0 | 0 | 0 | 0 | 0 | 0 | 0 | 0 | 0 | 0 | 0 | 1 | 0 | 10 | 0 | 0 | 0 | 0 | 0 | 0 | 1 | 0 | 1510.741 | 1.7457 | 2.2 | 8.284241 | 0.1850419 | 1482.734 | 1.3129 | 0.07474718 | 4.08889
50 | 37 | 0 | 13 | 0 | 0 | 0 | 0 | 0 | 0 | 0 | 0 | 0 | 0 | 0 | 0 | 0 | 0 | 0 | 0 | 0 | 0 | 0 | 0 | 0 | 0 | 0 | 0 | 0 | 2 | 0 | 1542.563 | 1.795 | 2.39 | 8.145023 | 0.1930673 | 1054.977 | 1.3164 | 0.08786676 | 4.06
50 | 36 | 0 | 0 | 0 | 0 | 0 | 0 | 0 | 0 | 0 | 0 | 0 | 0 | 0 | 0 | 0 | 0 | 0 | 0 | 0 | 0 | 14 | 0 | 0 | 0 | 0 | 0 | 0 | 5 | 0 | 1480.5694 | 1.7874 | 2.28 | 8.227733 | 0.1788162 | 1127.015 | 1.3164 | 0.08544275 | 4
0 | 0 | 0 | 11.11 | 0 | 0 | 0 | 0 | 33.33 | 0 | 0 | 33.33 | 11.11 | 0 | 0 | 0 | 0 | 0 | 0 | 0 | 0 | 0 | 0 | 0 | 0 | 0 | 0 | 0 | 11.11 | 5 | 0 | 1453.17689 | 1.408748 | 2.7775 | 12.1781 | 0.3721655 | 1299.258 | 1.700941 | 0.09681486 | 4
50 | 42 | 0 | 8 | 0 | 0 | 0 | 0 | 0 | 0 | 0 | 0 | 0 | 0 | 0 | 0 | 0 | 0 | 0 | 0 | 0 | 0 | 0 | 0 | 0 | 0 | 0 | 0 | 0 | 2 | 0 | 1573.308 | 1.77 | 2.24 | 7.590533 | 0.1907878 | 1405.269 | 1.3024 | 0.07349477 | 3.96
50 | 38 | 0 | 0 | 0 | 0 | 0 | 2 | 0 | 0 | 0 | 0 | 0 | 0 | 0 | 0 | 0 | 0 | 0 | 0 | 0 | 0 | 10 | 0 | 0 | 0 | 0 | 0 | 0 | 5 | 0 | 1526.101 | 1.7776 | 2.2 | 8.503181 | 0.178847 | 1477.069 | 1.3048 | 0.07587354 | 3.86
44 | 39 | 0 | 0 | 0 | 0 | 2 | 6 | 0 | 0 | 0 | 0 | 0 | 0 | 0 | 0 | 0 | 0 | 0 | 0 | 0 | 0 | 9 | 0 | 0 | 0 | 0 | 0 | 0 | 1.5 | 0 | 1536.9989 | 1.7721 | 2.22 | 9.912109 | 0.1783496 | 1896.906 | 1.305 | 0.07228698 | 3.8
40.5 | 40 | 0 | 10 | 0 | 0 | 0 | 9.5 | 0 | 0 | 0 | 0 | 0 | 0 | 0 | 0 | 0 | 0 | 0 | 0 | 0 | 0 | 0 | 0 | 0 | 0 | 0 | 0 | 0 | 2 | 0 | 1565 | 1.77715 | 2.3 | 9.864227 | 0.1903585 | 1585.966 | 1.3099 | 0.07886505 | 3.75
40 | 40 | 0 | 10 | 0 | 0 | 0 | 9 | 0 | 0 | 0 | 0 | 0 | 0 | 0 | 0 | 0 | 0 | 0 | 0 | 0 | 0 | 0 | 0 | 0 | 0 | 0 | 0 | 0 | 2 | 0 | 1547.53 | 1.7582 | 2.28 | 9.810572 | 0.1908038 | 1528.363 | 1.2974 | 0.0801187 | 3.75
50 | 29 | 0 | 0 | 0 | 0 | 0 | 0 | 0 | 0 | 0 | 0.2 | 0 | 0 | 0 | 0 | 0 | 0 | 0 | 0 | 0 | 0 | 0 | 0 | 0 | 0 | 0 | 20.8 | 0 | 3 | 0 | 1369.77528 | 1.78318 | 2.208 | 8.684734 | 0.1577748 | 3285.253 | 1.29756 | 0.05141548 | 3.72656
50 | 36 | 0 | 0 | 0 | 0 | 0 | 0 | 0 | 0 | 0 | 0 | 0 | 0 | 0 | 0 | 0 | 0 | 0 | 0 | 0 | 0 | 14 | 0 | 0 | 0 | 0 | 0 | 0 | 2 | 0 | 1480.5694 | 1.7874 | 2.28 | 8.227733 | 0.1788162 | 1127.015 | 1.3164 | 0.08544275 | 3.69748
55 | 0 | 0 | 0 | 0 | 0 | 0 | 0 | 0 | 0 | 0 | 0 | 19 | 0 | 0 | 0 | 0 | 0 | 0 | 0 | 0 | 0 | 0 | 0 | 0 | 0 | 0 | 26 | 0 | 5 | 0 | 1371.5766 | 1.8688 | 2.26 | 8.269008 | 0.04602782 | 2985.573 | 1.2873 | 0.05262751 | 3.65
50.4 | 34.8 | 15.8 | 0 | 0 | 0 | 0 | 0 | 0 | 0 | 0 | 0 | 0 | 0 | 0 | 0 | 0 | 0 | 0 | 0 | 0 | 0 | 0 | 0 | 0 | 0 | 0 | 0 | 0 | 1.9 | 0 | 1466.44178 | 1.78328 | 2.178 | 8.348901 | 0.1644169 | 704.4117 | 1.3466 | 0.1088683 | 3.6
50 | 44.5 | 0 | 5.5 | 0 | 0 | 0 | 0 | 0 | 0 | 0 | 0 | 0 | 0 | 0 | 0 | 0 | 0 | 0 | 0 | 0 | 0 | 0 | 0 | 0 | 0 | 0 | 0 | 0 | 1 | 0 | 1588.6805 | 1.7575 | 2.165 | 7.20329 | 0.1883979 | 1750.086 | 1.2954 | 0.06415578 | 3.6
25 | 0 | 0 | 0 | 0 | 0 | 50 | 0 | 25 | 0 | 0 | 0 | 0 | 0 | 0 | 0 | 0 | 0 | 0 | 0 | 0 | 0 | 0 | 0 | 0 | 0 | 0 | 0 | 0 | 5 | 0 | 1667.75 | 1.7275 | 3 | 8.644238 | 0.3045796 | 373.7125 | 1.43 | 0.1520879 | 3.5
50.9 | 24.7 | 0 | 0 | 0 | 0 | 0 | 0 | 0 | 0 | 0 | 0 | 0 | 0 | 0 | 0 | 0 | 0 | 0 | 0 | 0 | 0 | 0 | 0 | 0 | 0 | 0 | 24.4 | 0 | 5 | 0 | 1327.63704 | 1.79668 | 2.244 | 8.59095 | 0.1470026 | 3316.41 | 1.2988 | 0.05089634 | 3.5
49.4 | 38.5 | 0 | 0 | 0 | 0 | 0 | 0 | 0 | 0 | 0 | 0 | 0 | 0 | 0 | 0 | 0 | 0 | 0 | 0 | 0 | 0 | 12.1 | 0 | 0 | 0 | 0 | 0 | 0 | 5 | 0 | 1498.58941 | 1.77745 | 2.242 | 8.076331 | 0.180635 | 1232.758 | 1.31194 | 0.08094092 | 3.4555
0 | 2.77 | 0 | 22.22 | 0 | 0 | 0 | 0 | 22.22 | 0 | 0 | 0 | 8.33 | 0 | 0 | 0 | 0 | 0 | 0 | 0 | 0 | 0 | 0 | 0 | 44.44 | 0 | 0 | 0 | 0 | 5 | 0 | 1492.35272 | 1.459692 | 2.6662 | 11.10123 | 0.359992 | 1221.228 | 1.684423 | 0.09534265 | 3.4
0 | 2.77 | 0 | 11.11 | 0 | 0 | 0 | 0 | 66.66 | 0 | 0 | 0 | 8.33 | 0 | 0 | 0 | 0 | 0 | 0 | 0 | 0 | 0 | 0 | 0 | 0 | 0 | 0 | 0 | 11.11 | 5 | 0 | 1429.99229 | 1.434139 | 2.7773 | 8.854098 | 0.3409096 | 954.2892 | 1.708865 | 0.09632348 | 3.4
45 | 36 | 13.2 | 0 | 0 | 0 | 0 | 5 | 0 | 0 | 0 | 0 | 0 | 0 | 0 | 0 | 0 | 0 | 0 | 0 | 0 | 0 | 0 | 0 | 0 | 0 | 0.8 | 0 | 0 | 1.5 | 0 | 1479.55052 | 1.76166 | 2.124 | 9.834048 | 0.1640971 | 944.1787 | 1.32556 | 0.1020561 | 3.4
43 | 46 | 0 | 0 | 0 | 0 | 0 | 0 | 0 | 0 | 0 | 0 | 0 | 0 | 0 | 0 | 0 | 0 | 0 | 0 | 4 | 0 | 7 | 0 | 0 | 0 | 0 | 0 | 0 | 3 | 0 | 1553.4847 | 1.7331 | 2.14 | 8.605103 | 0.1843187 | 1834.144 | 1.309 | 0.06849539 | 3.39914
0 | 2.77 | 0 | 22.22 | 0 | 0 | 0 | 0 | 0 | 0 | 0 | 22.22 | 8.33 | 0 | 0 | 0 | 0 | 0 | 0 | 0 | 0 | 0 | 0 | 0 | 44.44 | 0 | 0 | 0 | 0 | 5 | 0 | 1502.35172 | 1.437472 | 2.6662 | 11.10123 | 0.3779895 | 1261.509 | 1.679979 | 0.0938081 | 3.3
0 | 2.77 | 0 | 11.11 | 0 | 0 | 0 | 0 | 22.22 | 0 | 0 | 44.44 | 8.33 | 0 | 0 | 0 | 0 | 0 | 0 | 0 | 0 | 0 | 0 | 0 | 0 | 0 | 0 | 0 | 11.11 | 5 | 0 | 1449.99029 | 1.389699 | 2.7773 | 12.38173 | 0.3735289 | 1398.879 | 1.699977 | 0.09408072 | 3.3
50 | 40 | 0 | 10 | 0 | 0 | 0 | 0 | 0 | 0 | 0 | 0 | 0 | 0 | 0 | 0 | 0 | 0 | 0 | 0 | 0 | 0 | 0 | 0 | 0 | 0 | 0 | 0 | 0 | 2 | 0 | 1561.01 | 1.78 | 2.3 | 7.842999 | 0.1920937 | 1231.489 | 1.308 | 0.07980421 | 3.28
50 | 29 | 0 | 0 | 0 | 0 | 0 | 0 | 0 | 0 | 0 | 0 | 0 | 0 | 0 | 0 | 0 | 0 | 0 | 0 | 0 | 0 | 0 | 0 | 0 | 0 | 0 | 21 | 0 | 3 | 0 | 1367.1211 | 1.7846 | 2.21 | 8.5908 | 0.1547864 | 3606.572 | 1.2968 | 0.04880558 | 3.22
48.4 | 38.5 | 0 | 0 | 0 | 0 | 0 | 0 | 0 | 0 | 0 | 0 | 1.1 | 0 | 0 | 0 | 0 | 0 | 0 | 0 | 0 | 0 | 12 | 0 | 0 | 0 | 0 | 0 | 0 | 2.5 | 0 | 1500.7122 | 1.77652 | 2.24 | 8.503157 | 0.1801374 | 1310.001 | 1.31193 | 0.08056647 | 3.21
50 | 34.7 | 15.3 | 0 | 0 | 0 | 0 | 0 | 0 | 0 | 0 | 0 | 0 | 0 | 0 | 0 | 0 | 0 | 0 | 0 | 0 | 0 | 0 | 0 | 0 | 0 | 0 | 0 | 0 | 1.5 | 0 | 1455.86923 | 1.76519 | 2.153 | 8.322967 | 0.1630551 | 711.9383 | 1.33202 | 0.108123 | 3.2
48 | 35 | 0 | 0 | 0 | 0 | 2 | 1.5 | 0 | 0 | 0 | 0 | 0 | 0 | 0 | 0 | 0 | 0 | 0 | 0 | 0 | 0 | 13.5 | 0 | 0 | 0 | 0 | 0 | 0 | 3 | 0 | 1488.45335 | 1.7901 | 2.31 | 9.405743 | 0.1770226 | 1330.633 | 1.3162 | 0.08407511 | 3.19
48 | 40 | 0 | 12 | 0 | 0 | 0 | 0 | 0 | 0 | 0 | 0 | 0 | 0 | 0 | 0 | 0 | 0 | 0 | 0 | 0 | 0 | 0 | 0 | 0 | 0 | 0 | 0 | 0 | 2 | 0 | 1544.572 | 1.7828 | 2.36 | 8.091626 | 0.1949671 | 1123.589 | 1.3152 | 0.08486219 | 3.18
50 | 38 | 0 | 0 | 0 | 0 | 0 | 2 | 0 | 0 | 0 | 0 | 0 | 0 | 0 | 0 | 0 | 0 | 0 | 0 | 0 | 0 | 10 | 0 | 0 | 0 | 0 | 0 | 0 | 4 | 0 | 1526.101 | 1.7776 | 2.2 | 8.503181 | 0.178847 | 1477.069 | 1.3048 | 0.07587354 | 3.17
0 | 30 | 10 | 0 | 0 | 0 | 0 | 0 | 60 | 0 | 0 | 0 | 0 | 0 | 0 | 0 | 0 | 0 | 0 | 0 | 0 | 0 | 0 | 0 | 0 | 0 | 0 | 0 | 0 | 4.6 | 0 | 1449.691 | 1.363 | 2.1 | 7.465521 | 0.2093347 | 436.4704 | 1.642 | 0.1307834 | 3.15
43 | 46 | 0 | 0 | 0 | 0 | 0 | 0 | 0 | 0 | 0 | 0 | 0 | 0 | 0 | 0 | 0 | 0 | 0 | 0 | 3 | 0 | 8 | 0 | 0 | 0 | 0 | 0 | 0 | 5 | 0 | 1539.2368 | 1.7373 | 2.16 | 8.541516 | 0.1846557 | 1710.599 | 1.3103 | 0.07066321 | 3.14343
48 | 36 | 0 | 0 | 0 | 0 | 0 | 0 | 0 | 0 | 0 | 0 | 0 | 0 | 0 | 0 | 0 | 0 | 0 | 0 | 3 | 0 | 11 | 0 | 0 | 0 | 2 | 0 | 0 | 2 | 0 | 1515.9491 | 1.7746 | 2.2 | 9.530647 | 0.1808503 | 1494.081 | 1.3133 | 0.07986823 | 3.14
48 | 35 | 0 | 0 | 0 | 0 | 2 | 1.5 | 0 | 0 | 0 | 0 | 0 | 0 | 0 | 0 | 0 | 0 | 0 | 0 | 0 | 0 | 13.5 | 0 | 0 | 0 | 0 | 0 | 0 | 3 | 0 | 1488.45335 | 1.7901 | 2.31 | 9.405743 | 0.1770226 | 1330.633 | 1.3162 | 0.08407511 | 3.13
55 | 0 | 0 | 0 | 0 | 0 | 0 | 0 | 0 | 0 | 0 | 0 | 19 | 0 | 0 | 0 | 0 | 0 | 0 | 0 | 0 | 0 | 0 | 0 | 0 | 0 | 0 | 26 | 0 | 4 | 0 | 1371.5766 | 1.8688 | 2.26 | 8.269008 | 0.04602782 | 2985.573 | 1.2873 | 0.05262751 | 3.09
50.3 | 33.8 | 15.9 | 0 | 0 | 0 | 0 | 0 | 0 | 0 | 0 | 0 | 0 | 0 | 0 | 0 | 0 | 0 | 0 | 0 | 0 | 0 | 0 | 0 | 0 | 0 | 0 | 0 | 0 | 1 | 0 | 1449.95569 | 1.76765 | 2.159 | 8.352686 | 0.1619518 | 694.1162 | 1.33382 | 0.1096976 | 3.06
0 | 30 | 0 | 0 | 0 | 0 | 0 | 0 | 60 | 0 | 0 | 0 | 0 | 0 | 0 | 0 | 0 | 0 | 0 | 0 | 0 | 0 | 0 | 0 | 0 | 0 | 0 | 10 | 0 | 4.6 | 0 | 1436.991 | 1.366 | 2.1 | 7.465521 | 0.2154159 | 380.3035 | 1.616 | 0.1401086 | 3.04
33.33 | 33.33 | 0 | 0 | 0 | 0 | 0 | 0 | 0 | 2.833333 | 0 | 0 | 0 | 0 | 30.5 | 0 | 0 | 0 | 0 | 0 | 0 | 0 | 0 | 0 | 0 | 0 | 0 | 0 | 0 | 2 | 0 | 1477.482 | 1.811885 | 2.6382 | 9.939752 | 0.1979732 | 3916.462 | 1.320765 | 0.05037799 | 3
50 | 38 | 0 | 12 | 0 | 0 | 0 | 0 | 0 | 0 | 0 | 0 | 0 | 0 | 0 | 0 | 0 | 0 | 0 | 0 | 0 | 0 | 0 | 0 | 0 | 0 | 0 | 0 | 0 | 1 | 0 | 1548.712 | 1.79 | 2.36 | 8.053665 | 0.192873 | 1105.826 | 1.3136 | 0.08534014 | 3
49.4 | 38.5 | 0 | 0 | 0 | 0 | 0 | 0 | 0 | 0 | 0 | 0 | 0 | 0 | 0 | 0 | 0 | 0 | 0 | 0 | 0 | 0 | 12.1 | 0 | 0 | 0 | 0 | 0 | 0 | 4 | 0 | 1498.58941 | 1.77745 | 2.242 | 8.076331 | 0.180635 | 1232.758 | 1.31194 | 0.08094092 | 2.99476
46 | 38 | 0 | 12 | 0 | 0 | 0 | 4 | 0 | 0 | 0 | 0 | 0 | 0 | 0 | 0 | 0 | 0 | 0 | 0 | 0 | 0 | 0 | 0 | 0 | 0 | 0 | 0 | 0 | 1 | 0 | 1550.392 | 1.7888 | 2.36 | 9.212509 | 0.1922149 | 1276.889 | 1.3144 | 0.08494001 | 2.95
46 | 38 | 0 | 11 | 0 | 0 | 0 | 4 | 0 | 0 | 0 | 0 | 0 | 0 | 0 | 0 | 0 | 0 | 0 | 0 | 0 | 0 | 0 | 0 | 0 | 0 | 0 | 1 | 0 | 2 | 0 | 1544.3801 | 1.7864 | 2.34 | 9.49868 | 0.1904286 | 1396.154 | 1.3124 | 0.0824831 | 2.95
50 | 35 | 0 | 0 | 0 | 0 | 0 | 0 | 0 | 0 | 0 | 0 | 0 | 0 | 0 | 0 | 0 | 0 | 0 | 0 | 0 | 0 | 15 | 0 | 0 | 0 | 0 | 0 | 0 | 1 | 0 | 1470.4315 | 1.7915 | 2.3 | 8.302189 | 0.1780246 | 1082.827 | 1.319 | 0.08756224 | 2.92
50 | 18.75 | 0 | 0 | 0 | 0 | 0 | 0 | 0 | 4 | 0 | 0 | 0 | 0 | 0 | 0 | 0 | 0 | 0 | 0 | 0 | 0 | 0 | 0 | 0 | 0 | 6.25 | 21 | 0 | 1 | 0 | 1333.6221 | 1.808875 | 2.1875 | 10.72691 | 0.1406413 | 3870.567 | 1.2987 | 0.05264413 | 2.9
47 | 37 | 0 | 0 | 0 | 0 | 0 | 0 | 3 | 0 | 0 | 0 | 0 | 0 | 0 | 0 | 0 | 0 | 0 | 0 | 0 | 0 | 13 | 0 | 0 | 0 | 0 | 0 | 0 | 5 | 0 | 1486.4773 | 1.762 | 2.26 | 9.088527 | 0.2037057 | 865.3214 | 1.3306 | 0.1024845 | 2.9
48 | 36 | 0 | 0 | 0 | 0 | 0 | 0 | 0 | 0 | 0 | 0 | 0 | 0 | 0 | 0 | 0 | 0 | 0 | 0 | 2 | 0 | 12 | 0 | 0 | 0 | 2 | 0 | 0 | 1 | 0 | 1501.7012 | 1.7788 | 2.22 | 9.403235 | 0.1802292 | 1410.034 | 1.3146 | 0.08166272 | 2.9
50 | 36 | 2 | 0 | 0 | 0 | 0 | 0 | 0 | 0 | 0 | 0 | 0 | 0 | 0 | 0 | 0 | 0 | 0 | 0 | 0 | 0 | 12 | 0 | 0 | 0 | 0 | 0 | 0 | 1 | 0 | 1479.0634 | 1.7838 | 2.26 | 8.705092 | 0.1771089 | 1110.266 | 1.318 | 0.08854686 | 2.89474
48 | 36 | 0 | 0 | 0 | 0 | 0 | 0 | 0 | 0 | 0 | 0 | 0 | 0 | 0 | 0 | 0 | 0 | 0 | 0 | 0 | 0 | 14 | 0 | 0 | 0 | 2 | 0 | 0 | 1 | 0 | 1473.2054 | 1.7872 | 2.26 | 8.925876 | 0.1786845 | 1232.989 | 1.3172 | 0.0850836 | 2.85
51 | 37 | 0 | 12 | 0 | 0 | 0 | 0 | 0 | 0 | 0 | 0 | 0 | 0 | 0 | 0 | 0 | 0 | 0 | 0 | 0 | 0 | 0 | 0 | 0 | 0 | 0 | 0 | 0 | 2 | 0 | 1550.782 | 1.7936 | 2.36 | 8.028919 | 0.191716 | 1096.451 | 1.3128 | 0.08557243 | 2.8
46 | 38 | 0 | 11.5 | 0 | 0 | 0 | 4 | 0 | 0 | 0 | 0 | 0 | 0 | 0 | 0 | 0 | 0 | 0 | 0 | 0 | 0 | 0 | 0 | 0 | 0 | 0 | 0.5 | 0 | 1 | 0 | 1547.38605 | 1.7876 | 2.35 | 9.385313 | 0.1913276 | 1338.84 | 1.3134 | 0.08372593 | 2.8
50 | 38 | 0 | 12 | 0 | 0 | 0 | 0 | 0 | 0 | 0 | 0 | 0 | 0 | 0 | 0 | 0 | 0 | 0 | 0 | 0 | 0 | 0 | 0 | 0 | 0 | 0 | 0 | 0 | 2 | 0 | 1548.712 | 1.79 | 2.36 | 8.053665 | 0.192873 | 1105.826 | 1.3136 | 0.08534014 | 2.75
50 | 38 | 0 | 0 | 0 | 0 | 0 | 2 | 0 | 0 | 0 | 0 | 0 | 0 | 0 | 0 | 0 | 0 | 0 | 0 | 0 | 0 | 10 | 0 | 0 | 0 | 0 | 0 | 0 | 3 | 0 | 1526.101 | 1.7776 | 2.2 | 8.503181 | 0.178847 | 1477.069 | 1.3048 | 0.07587354 | 2.64
40 | 50 | 0 | 1 | 0 | 0 | 0 | 0 | 0 | 0 | 0 | 0 | 0 | 0 | 0 | 0 | 0 | 0 | 0 | 0 | 0 | 0 | 9 | 0 | 0 | 0 | 0 | 0 | 0 | 2 | 0 | 1504.4099 | 1.7359 | 2.21 | 8.113273 | 0.1868427 | 1491.598 | 1.3142 | 0.07375172 | 2.62
55 | 18 | 0 | 0 | 0 | 0 | 0 | 0 | 0 | 0 | 0 | 0 | 0 | 0 | 0 | 0 | 0 | 0 | 0 | 0 | 0 | 0 | 0 | 0 | 0 | 0 | 0 | 27 | 0 | 1.5 | 0 | 1304.5057 | 1.8182 | 2.27 | 8.239125 | 0.1326679 | 2922.894 | 1.2976 | 0.0530926 | 2.6
50 | 35 | 14.5 | 0 | 0 | 0 | 0 | 0 | 0 | 0 | 0 | 0 | 0 | 0 | 0 | 0 | 0 | 0 | 0 | 0 | 0 | 0 | 0 | 0.5 | 0 | 0 | 0 | 0 | 0 | 1.8 | 0 | 1469.83695 | 1.7658 | 2.15 | 8.484446 | 0.1646249 | 726.0766 | 1.32745 | 0.1080987 | 2.6
45.7 | 37.9 | 0 | 0 | 0 | 0 | 0 | 4.9 | 0 | 0 | 0 | 0 | 0 | 0 | 0 | 0 | 0 | 0 | 0 | 0 | 0 | 0 | 11.5 | 0 | 0 | 0 | 0 | 0 | 0 | 1.93 | 0 | 1509.21415 | 1.77784 | 2.23 | 9.328993 | 0.17884 | 1485.598 | 1.3104 | 0.07924406 | 2.6
48 | 36 | 0 | 0 | 0 | 0 | 0 | 0 | 0 | 0 | 0 | 0 | 0 | 0 | 0 | 0 | 0 | 0 | 0 | 0 | 1 | 0 | 13 | 0 | 0 | 0 | 2 | 0 | 0 | 1 | 0 | 1487.4533 | 1.783 | 2.24 | 9.225385 | 0.1795077 | 1326.333 | 1.3159 | 0.08339997 | 2.55
50 | 17.5 | 0 | 0 | 0 | 0 | 0 | 0 | 0 | 0 | 0 | 0 | 0 | 0 | 0 | 0 | 0 | 0 | 0 | 0 | 0 | 0 | 0 | 0 | 0 | 0 | 7.5 | 25 | 0 | 1 | 0 | 1306.3875 | 1.82125 | 2.175 | 9.91392 | 0.131571 | 3798.061 | 1.297 | 0.05109069 | 2.54958
50 | 36 | 1 | 0 | 0 | 0 | 0 | 0 | 0 | 0 | 0 | 0 | 0 | 0 | 0 | 0 | 0 | 0 | 0 | 0 | 0 | 0 | 13 | 0 | 0 | 0 | 0 | 0 | 0 | 1 | 0 | 1479.8164 | 1.7856 | 2.27 | 8.527241 | 0.1779737 | 1126.273 | 1.3172 | 0.08701267 | 2.50627
55 | 0 | 0 | 0 | 0 | 0 | 0 | 0 | 0 | 0 | 0 | 0 | 19 | 0 | 0 | 0 | 0 | 0 | 0 | 0 | 0 | 0 | 0 | 0 | 0 | 0 | 0 | 26 | 0 | 3 | 0 | 1371.5766 | 1.8688 | 2.26 | 8.269008 | 0.04602782 | 2985.573 | 1.2873 | 0.05262751 | 2.5
45 | 37 | 12 | 0 | 0 | 0 | 1 | 5 | 0 | 0 | 0 | 0 | 0 | 0 | 0 | 0 | 0 | 0 | 0 | 0 | 0 | 0 | 0 | 0 | 0 | 0 | 0 | 0 | 0 | 1.5 | 0 | 1495.5192 | 1.7596 | 2.14 | 9.7895 | 0.1655471 | 1010.451 | 1.322 | 0.09842891 | 2.5
49.4 | 38.5 | 0 | 0 | 0 | 0 | 0 | 0 | 0 | 0 | 0 | 0 | 0 | 0 | 0 | 0 | 0 | 0 | 0 | 0 | 0 | 0 | 12.1 | 0 | 0 | 0 | 0 | 0 | 0 | 3 | 0 | 1498.58941 | 1.77745 | 2.242 | 8.076331 | 0.180635 | 1232.758 | 1.31194 | 0.08094092 | 2.49215
50 | 29 | 0 | 0 | 0 | 0 | 0 | 0 | 0 | 0 | 0 | 0.2 | 0 | 0 | 0 | 0 | 0 | 0 | 0 | 0 | 0 | 0 | 0 | 0 | 0 | 0 | 0 | 20.8 | 0 | 2 | 0 | 1369.77528 | 1.78318 | 2.208 | 8.684734 | 0.1577748 | 3285.253 | 1.29756 | 0.05141548 | 2.46094
4 | 0 | 0 | 0 | 0 | 0 | 0 | 0 | 0 | 36 | 0 | 0 | 0 | 0 | 0 | 0 | 0 | 0 | 0 | 0 | 0 | 0 | 0 | 0 | 0 | 0 | 0 | 60 | 0 | 2 | 0 | 586.81 | 1.742 | 2.96 | 6.676515 | 0.1008762 | 9911.152 | 1.4044 | 0.02595451 | 2.45
48 | 35 | 0 | 0 | 0 | 0 | 4 | 1.5 | 0 | 0 | 0 | 0 | 0 | 0 | 0 | 0 | 0 | 0 | 0 | 0 | 0 | 0 | 11.5 | 0 | 0 | 0 | 0 | 0 | 0 | 5 | 0 | 1511.94915 | 1.7889 | 2.31 | 9.646054 | 0.1760676 | 1530.062 | 1.3114 | 0.07939997 | 2.43
50 | 17.75 | 0 | 0 | 0 | 0 | 0 | 0 | 0 | 0 | 0 | 0 | 0 | 0 | 0 | 0 | 0 | 0 | 0 | 0 | 0 | 0 | 0 | 0 | 0 | 0 | 7.25 | 25 | 0 | 0.5 | 0 | 1306.7905 | 1.820375 | 2.1775 | 9.895811 | 0.1322067 | 3791.198 | 1.2971 | 0.05109018 | 2.43
50 | 18.25 | 0 | 0 | 0 | 0 | 0 | 0 | 0 | 0 | 0 | 0 | 0 | 0 | 0 | 0 | 0 | 0 | 0 | 0 | 0 | 0 | 0 | 0 | 0 | 0 | 6.75 | 25 | 0 | 0.5 | 0 | 1307.5965 | 1.818625 | 2.1825 | 9.856542 | 0.1334517 | 3776.356 | 1.2973 | 0.05108882 | 2.41
50 | 40 | 0 | 0 | 0 | 0 | 0 | 0 | 0 | 0 | 0 | 0 | 0 | 0 | 0 | 0 | 0 | 0 | 0 | 0 | 0 | 0 | 10 | 0 | 0 | 0 | 0 | 0 | 0 | 4 | 0 | 1521.121 | 1.771 | 2.2 | 7.842999 | 0.1810221 | 1370.064 | 1.306 | 0.07566076 | 2.38
33 | 30 | 0 | 0 | 0 | 0 | 0 | 17 | 0 | 0 | 0 | 0 | 0 | 0 | 0 | 0 | 0 | 0 | 0 | 0 | 20 | 0 | 0 | 0 | 0 | 0 | 0 | 0 | 0 | 5 | 0 | 1711.84 | 1.7229 | 2 | 11.22532 | 0.177219 | 3212.164 | 1.3094 | 0.05911538 | 2.28902
43 | 46 | 0 | 0 | 0 | 0 | 0 | 0 | 0 | 0 | 0 | 0 | 0 | 0 | 2 | 0 | 0 | 0 | 0 | 0 | 0 | 0 | 9 | 0 | 0 | 0 | 0 | 0 | 0 | 0.5 | 0 | 1510.6169 | 1.7509 | 2.22 | 8.439258 | 0.186355 | 1633.221 | 1.3106 | 0.07188358 | 2.23
43 | 45 | 0 | 0 | 0 | 0 | 0 | 0 | 0 | 0 | 0 | 0 | 0 | 0 | 0 | 0 | 0 | 0 | 0 | 0 | 0 | 0 | 11 | 5 | 0 | 0 | 0 | 0 | 0 | 1 | 0 | 1609.8031 | 1.8364 | 2.35 | 9.268634 | 0.2073491 | 874.9784 | 1.3485 | 0.1029222 | 2.2
50 | 25 | 0 | 0 | 0 | 0 | 0 | 0 | 0 | 7.5 | 0 | 0 | 0 | 0 | 0 | 0 | 0 | 0 | 0 | 0 | 0 | 0 | 0 | 0 | 0 | 0 | 0 | 17.5 | 0 | 5 | 0 | 1365.76425 | 1.78 | 2.25 | 9.91392 | 0.1549193 | 3422.45 | 1.30225 | 0.0538213 | 2.2
50 | 36 | 0 | 14 | 0 | 0 | 0 | 0 | 0 | 0 | 0 | 0 | 0 | 0 | 0 | 0 | 0 | 0 | 0 | 0 | 0 | 0 | 0 | 0 | 0 | 0 | 0 | 0 | 0 | 2 | 0 | 1536.414 | 1.8 | 2.42 | 8.227733 | 0.1931321 | 1010.107 | 1.3192 | 0.09025191 | 2.19
50 | 39 | 0 | 0 | 0 | 0 | 0 | 1 | 0 | 0 | 0 | 0 | 0 | 0 | 0 | 0 | 0 | 0 | 0 | 0 | 0 | 0 | 10 | 0 | 0 | 0 | 0 | 0 | 0 | 5 | 0 | 1523.611 | 1.7743 | 2.2 | 8.231784 | 0.1799681 | 1433.891 | 1.3054 | 0.07576853 | 2.19
43 | 46 | 0 | 0 | 0 | 0 | 0 | 0 | 0 | 0 | 0 | 0 | 0 | 0 | 0 | 0 | 0 | 0 | 0 | 0 | 2 | 0 | 9 | 0 | 0 | 0 | 0 | 0 | 0 | 1 | 0 | 1524.9889 | 1.7415 | 2.18 | 8.439258 | 0.1848966 | 1594.783 | 1.3116 | 0.0727447 | 2.18254
48.4 | 38.5 | 0 | 0 | 0 | 0 | 0 | 0 | 0 | 0 | 0 | 0 | 1.1 | 0 | 0 | 0 | 0 | 0 | 0 | 0 | 0 | 0 | 12 | 0 | 0 | 0 | 0 | 0 | 0 | 2 | 0 | 1500.7122 | 1.77652 | 2.24 | 8.503157 | 0.1801374 | 1310.001 | 1.31193 | 0.08056647 | 2.17
48 | 35 | 0 | 0 | 0 | 0 | 2 | 1.5 | 0 | 0 | 0 | 0 | 0 | 0 | 0 | 0 | 0 | 0 | 0 | 0 | 0 | 0 | 13.5 | 0 | 0 | 0 | 0 | 0 | 0 | 2 | 0 | 1488.45335 | 1.7901 | 2.31 | 9.405743 | 0.1770226 | 1330.633 | 1.3162 | 0.08407511 | 2.12
49 | 38.4 | 0 | 11.7 | 0 | 0 | 0.9 | 0 | 0 | 0 | 0 | 0 | 0 | 0 | 0 | 0 | 0 | 0 | 0 | 0 | 0 | 0 | 0 | 0 | 0 | 0 | 0 | 0 | 0 | 1 | 0 | 1549.9357 | 1.78805 | 2.369 | 8.401301 | 0.1928437 | 1181.428 | 1.31374 | 0.08432759 | 2.08
48 | 35 | 0 | 0 | 0 | 0 | 2 | 1.5 | 0 | 0 | 0 | 0 | 0 | 0 | 0 | 0 | 0 | 0 | 0 | 0 | 0 | 0 | 13.5 | 0 | 0 | 0 | 0 | 0 | 0 | 2 | 0 | 1488.45335 | 1.7901 | 2.31 | 9.405743 | 0.1770226 | 1330.633 | 1.3162 | 0.08407511 | 2.07
40 | 50 | 0 | 0 | 0 | 0 | 0 | 0 | 0 | 0 | 0 | 0 | 0 | 0 | 3 | 0 | 0 | 0 | 0 | 0 | 0 | 0 | 7 | 0 | 0 | 0 | 0 | 0 | 0 | 3 | 0 | 1521.6067 | 1.7365 | 2.2 | 8.350871 | 0.187544 | 1944.552 | 1.3086 | 0.0655324 | 2.06285
48 | 35 | 0 | 0 | 0 | 0 | 1 | 1.5 | 0 | 0 | 0 | 0 | 0 | 0 | 0 | 0 | 0 | 0 | 0 | 0 | 0 | 0 | 14.5 | 0 | 0 | 0 | 0 | 0 | 0 | 1 | 0 | 1476.70545 | 1.7907 | 2.31 | 9.218466 | 0.1774951 | 1239.61 | 1.3186 | 0.08623565 | 2.05
46 | 38 | 0 | 10 | 0 | 0 | 0 | 4 | 0 | 2 | 0 | 0 | 0 | 0 | 0 | 0 | 0 | 0 | 0 | 0 | 0 | 0 | 0 | 0 | 0 | 0 | 0 | 0 | 0 | 1 | 0 | 1550.978 | 1.78 | 2.32 | 9.662025 | 0.1901158 | 1497.549 | 1.311 | 0.08032366 | 2.05
50 | 29 | 0 | 0 | 0 | 0 | 0 | 0 | 0 | 0 | 0 | 0 | 0 | 0 | 0 | 0 | 0 | 0 | 0 | 0 | 0 | 0 | 0 | 0 | 0 | 0 | 0 | 21 | 0 | 2 | 0 | 1367.1211 | 1.7846 | 2.21 | 8.5908 | 0.1547864 | 3606.572 | 1.2968 | 0.04880558 | 2.03
43 | 41 | 0 | 0 | 0 | 0 | 0 | 5 | 0 | 0 | 0 | 0 | 0 | 0 | 0 | 0 | 0 | 0 | 0 | 0 | 0 | 0 | 11 | 0 | 0 | 0 | 0 | 0 | 0 | 0.03 | 0 | 1508.9431 | 1.7664 | 2.22 | 9.320403 | 0.1812044 | 1557.161 | 1.3112 | 0.07736607 | 2.03
40 | 50 | 0 | 0 | 0 | 0 | 0 | 0 | 0 | 0 | 0 | 0 | 0 | 0 | 1 | 0 | 0 | 0 | 0 | 0 | 0 | 0 | 9 | 0 | 0 | 0 | 0 | 0 | 0 | 1 | 0 | 1507.4829 | 1.7355 | 2.2 | 8.113273 | 0.1862116 | 1615.558 | 1.3122 | 0.0708658 | 2.02454
40 | 50 | 0 | 0 | 0 | 0 | 0 | 0 | 0 | 0 | 0 | 0 | 0 | 0 | 0 | 0 | 0 | 0 | 0 | 0 | 0 | 0 | 10 | 0 | 0 | 0 | 0 | 0 | 0 | 1 | 0 | 1500.421 | 1.735 | 2.2 | 7.842999 | 0.1855398 | 1458.605 | 1.314 | 0.0733284 | 2.02247
8 | 0 | 0 | 0 | 0 | 0 | 0 | 0 | 0 | 32 | 0 | 0 | 0 | 0 | 0 | 0 | 0 | 0 | 0 | 0 | 0 | 0 | 0 | 0 | 0 | 0 | 0 | 60 | 0 | 2 | 0 | 618.514 | 1.754 | 2.92 | 7.259557 | 0.1022937 | 6089.95 | 1.3968 | 0.03452616 | 2.02
50 | 34 | 16 | 0 | 0 | 0 | 0 | 0 | 0 | 0 | 0 | 0 | 0 | 0 | 0 | 0 | 0 | 0 | 0 | 0 | 0 | 0 | 0 | 0 | 0 | 0 | 0 | 0 | 0 | 1.3 | 0 | 1448.2456 | 1.7668 | 2.16 | 8.368722 | 0.1620548 | 693.4614 | 1.3344 | 0.1098546 | 2.01
8.25 | 0 | 0 | 0 | 0 | 0 | 0 | 8.25 | 0 | 0 | 0 | 0 | 71.5 | 0 | 0 | 0 | 0 | 0 | 7 | 0 | 0 | 0 | 0 | 4 | 0 | 0 | 1 | 0 | 0 | 1.5 | 0 | 1846.103 | 1.814825 | 2.03 | 8.417807 | 0.1407728 | 1168.244 | 1.2771 | 0.08488533 | 2
31.5 | 50 | 0 | 0 | 0 | 0 | 0 | 8.5 | 0 | 0 | 0 | 0 | 0 | 0 | 0 | 0 | 0 | 0 | 0 | 0 | 10 | 0 | 0 | 0 | 0 | 0 | 0 | 0 | 0 | 1 | 0 | 1646.47 | 1.69045 | 2 | 9.563166 | 0.1742535 | 4371.188 | 1.3027 | 0.04677363 | 2
57.2 | 15.9 | 0 | 0 | 0 | 0 | 0 | 0 | 0 | 0 | 0 | 0 | 0 | 0 | 0 | 0 | 0 | 0 | 0 | 0 | 0 | 0 | 0 | 0 | 0 | 0 | 0 | 27 | 0 | 5 | 0 | 1310.5787 | 1.82767 | 2.272 | 8.02655 | 0.1273595 | 2809.374 | 1.29716 | 0.05345148 | 2
50 | 35 | 15 | 0 | 0 | 0 | 0 | 0 | 0 | 0 | 0 | 0 | 0 | 0 | 0 | 0 | 0 | 0 | 0 | 0 | 0 | 0 | 0 | 0 | 0 | 0 | 0 | 0 | 0 | 1.8 | 0 | 1459.1365 | 1.7645 | 2.15 | 8.302189 | 0.1634771 | 720.3014 | 1.331 | 0.1073592 | 2
50 | 39 | 0 | 0 | 0 | 0 | 0 | 1 | 0 | 0 | 0 | 0 | 0 | 0 | 0 | 0 | 0 | 0 | 0 | 0 | 0 | 0 | 10 | 0 | 0 | 0 | 0 | 0 | 0 | 4 | 0 | 1523.611 | 1.7743 | 2.2 | 8.231784 | 0.1799681 | 1433.891 | 1.3054 | 0.07576853 | 1.97
48 | 35 | 0 | 0 | 0 | 0 | 4 | 1.5 | 0 | 0 | 0 | 0 | 0 | 0 | 0 | 0 | 0 | 0 | 0 | 0 | 0 | 0 | 11.5 | 0 | 0 | 0 | 0 | 0 | 0 | 5 | 0 | 1511.94915 | 1.7889 | 2.31 | 9.646054 | 0.1760676 | 1530.062 | 1.3114 | 0.07939997 | 1.97
48 | 35 | 0 | 0 | 0 | 0 | 4 | 1.5 | 0 | 0 | 0 | 0 | 0 | 0 | 0 | 0 | 0 | 0 | 0 | 0 | 0 | 0 | 11.5 | 0 | 0 | 0 | 0 | 0 | 0 | 4 | 0 | 1511.94915 | 1.7889 | 2.31 | 9.646054 | 0.1760676 | 1530.062 | 1.3114 | 0.07939997 | 1.96
33 | 30 | 0 | 0 | 0 | 0 | 0 | 17 | 0 | 0 | 0 | 0 | 0 | 0 | 0 | 0 | 0 | 0 | 0 | 0 | 20 | 0 | 0 | 0 | 0 | 0 | 0 | 0 | 0 | 4 | 0 | 1711.84 | 1.7229 | 2 | 11.22532 | 0.177219 | 3212.164 | 1.3094 | 0.05911538 | 1.91112
50 | 50 | 0 | 0 | 0 | 0 | 0 | 0 | 0 | 0 | 0 | 0 | 0 | 0 | 0 | 0 | 0 | 0 | 0 | 0 | 0 | 0 | 0 | 0 | 0 | 0 | 0 | 0 | 0 | 1 | 0 | 1622.5 | 1.73 | 2 | 5.762826 | 0.18 | 5901.133 | 1.28 | 0.03125 | 1.91
55 | 0 | 0 | 0 | 0 | 0 | 0 | 0 | 0 | 0 | 0 | 0 | 19 | 0 | 0 | 0 | 0 | 0 | 0 | 0 | 0 | 0 | 0 | 0 | 0 | 0 | 0 | 26 | 0 | 2 | 0 | 1371.5766 | 1.8688 | 2.26 | 8.269008 | 0.04602782 | 2985.573 | 1.2873 | 0.05262751 | 1.9
43 | 46 | 0 | 0 | 0 | 0 | 0 | 0 | 0 | 0 | 0 | 0 | 0 | 0 | 0 | 0 | 0 | 0 | 0 | 0 | 6 | 0 | 5 | 0 | 0 | 0 | 0 | 0 | 0 | 3 | 0 | 1581.9805 | 1.7247 | 2.1 | 8.635765 | 0.1833546 | 2117.284 | 1.3064 | 0.0638647 | 1.88497
48 | 40 | 0 | 12 | 0 | 0 | 0 | 0 | 0 | 0 | 0 | 0 | 0 | 0 | 0 | 0 | 0 | 0 | 0 | 0 | 0 | 0 | 0 | 0 | 0 | 0 | 0 | 0 | 0 | 1 | 0 | 1544.572 | 1.7828 | 2.36 | 8.091626 | 0.1949671 | 1123.589 | 1.3152 | 0.08486219 | 1.88
50 | 42 | 0 | 8 | 0 | 0 | 0 | 0 | 0 | 0 | 0 | 0 | 0 | 0 | 0 | 0 | 0 | 0 | 0 | 0 | 0 | 0 | 0 | 0 | 0 | 0 | 0 | 0 | 0 | 1 | 0 | 1573.308 | 1.77 | 2.24 | 7.590533 | 0.1907878 | 1405.269 | 1.3024 | 0.07349477 | 1.84
49.4 | 38.5 | 0 | 0 | 0 | 0 | 0 | 0 | 0 | 0 | 0 | 0 | 0 | 0 | 0 | 0 | 0 | 0 | 0 | 0 | 0 | 0 | 12.1 | 0 | 0 | 0 | 0 | 0 | 0 | 2 | 0 | 1498.58941 | 1.77745 | 2.242 | 8.076331 | 0.180635 | 1232.758 | 1.31194 | 0.08094092 | 1.82199
5.5 | 0 | 0 | 0 | 0 | 0 | 0 | 5.5 | 0 | 0 | 0 | 0 | 77 | 0 | 0 | 0 | 0 | 0 | 7 | 0 | 0 | 0 | 0 | 4 | 0 | 0 | 1 | 0 | 0 | 1.5 | 0 | 1849.458 | 1.81125 | 2.03 | 7.326731 | 0.1394666 | 1022.431 | 1.2782 | 0.08465217 | 1.8
11 | 0 | 0 | 0 | 0 | 0 | 0 | 11 | 0 | 0 | 0 | 0 | 66 | 0 | 0 | 0 | 0 | 0 | 7 | 0 | 0 | 0 | 0 | 4 | 0 | 0 | 1 | 0 | 0 | 1.5 | 0 | 1842.748 | 1.8184 | 2.03 | 9.318295 | 0.1419769 | 1286.402 | 1.276 | 0.08510986 | 1.8
40 | 40 | 0 | 10 | 0 | 0 | 0 | 9 | 0 | 0 | 0 | 0 | 0 | 0 | 0 | 0 | 0 | 0 | 0 | 0 | 0 | 0 | 0 | 0 | 0 | 0 | 0 | 0 | 0 | 1 | 0 | 1547.53 | 1.7582 | 2.28 | 9.810572 | 0.1908038 | 1528.363 | 1.2974 | 0.0801187 | 1.78
50 | 38 | 0 | 0 | 0 | 0 | 0 | 2 | 0 | 0 | 0 | 0 | 0 | 0 | 0 | 0 | 0 | 0 | 0 | 0 | 0 | 0 | 10 | 0 | 0 | 0 | 0 | 0 | 0 | 2 | 0 | 1526.101 | 1.7776 | 2.2 | 8.503181 | 0.178847 | 1477.069 | 1.3048 | 0.07587354 | 1.74
40.5 | 40 | 0 | 10 | 0 | 0 | 0 | 9.5 | 0 | 0 | 0 | 0 | 0 | 0 | 0 | 0 | 0 | 0 | 0 | 0 | 0 | 0 | 0 | 0 | 0 | 0 | 0 | 0 | 0 | 1 | 0 | 1565 | 1.77715 | 2.3 | 9.864227 | 0.1903585 | 1585.966 | 1.3099 | 0.07886505 | 1.72
40 | 50 | 0 | 0 | 0 | 0 | 0 | 0 | 0 | 0 | 0 | 0 | 0 | 0 | 2 | 0 | 0 | 0 | 0 | 0 | 0 | 0 | 8 | 0 | 0 | 0 | 0 | 0 | 0 | 1 | 0 | 1514.5448 | 1.736 | 2.2 | 8.259033 | 0.1868796 | 1771.897 | 1.3104 | 0.06827242 | 1.66667
50 | 40 | 0 | 0 | 0 | 0 | 0 | 0 | 0 | 0 | 0 | 0 | 0 | 0 | 0 | 0 | 0 | 0 | 0 | 0 | 0 | 0 | 10 | 0 | 0 | 0 | 0 | 0 | 0 | 3 | 0 | 1521.121 | 1.771 | 2.2 | 7.842999 | 0.1810221 | 1370.064 | 1.306 | 0.07566076 | 1.63
50 | 34 | 16 | 0 | 0 | 0 | 0 | 0 | 0 | 0 | 0 | 0 | 0 | 0 | 0 | 0 | 0 | 0 | 0 | 0 | 0 | 0 | 0 | 0 | 0 | 0 | 0 | 0 | 0 | 1 | 0 | 1448.2456 | 1.7668 | 2.16 | 8.368722 | 0.1620548 | 693.4614 | 1.3344 | 0.1098546 | 1.61
1 | 25 | 0 | 0 | 0 | 0 | 0 | 0 | 0 | 0 | 0 | 0 | 49 | 0 | 0 | 0 | 0 | 0 | 0 | 0 | 0 | 0 | 0 | 0 | 0 | 0 | 0 | 25 | 0 | 3 | 0 | 1358.6575 | 1.7558 | 2.25 | 9.051787 | 0.1194084 | 5468.692 | 1.3147 | 0.04068417 | 1.6
50.7 | 34.3 | 0 | 0 | 0 | 0 | 0 | 0 | 0 | 0 | 0 | 0 | 0 | 0 | 0 | 0 | 0 | 0 | 0 | 0 | 0 | 0 | 15 | 0 | 0 | 0 | 0 | 0 | 0 | 1.93 | 0 | 1471.8805 | 1.79402 | 2.3 | 8.280439 | 0.177134 | 1075.576 | 1.31844 | 0.08774171 | 1.6
50 | 40 | 0 | 10 | 0 | 0 | 0 | 0 | 0 | 0 | 0 | 0 | 0 | 0 | 0 | 0 | 0 | 0 | 0 | 0 | 0 | 0 | 0 | 0 | 0 | 0 | 0 | 0 | 0 | 1 | 0 | 1561.01 | 1.78 | 2.3 | 7.842999 | 0.1920937 | 1231.489 | 1.308 | 0.07980421 | 1.55
0 | 30 | 10 | 0 | 0 | 0 | 0 | 0 | 60 | 0 | 0 | 0 | 0 | 0 | 0 | 0 | 0 | 0 | 0 | 0 | 0 | 0 | 0 | 0 | 0 | 0 | 0 | 0 | 0 | 2 | 0 | 1449.691 | 1.363 | 2.1 | 7.465521 | 0.2093347 | 436.4704 | 1.642 | 0.1307834 | 1.53
33 | 30 | 0 | 0 | 0 | 0 | 0 | 17 | 0 | 0 | 0 | 0 | 0 | 0 | 0 | 0 | 0 | 0 | 0 | 0 | 20 | 0 | 0 | 0 | 0 | 0 | 0 | 0 | 0 | 3 | 0 | 1711.84 | 1.7229 | 2 | 11.22532 | 0.177219 | 3212.164 | 1.3094 | 0.05911538 | 1.51332
5 | 25 | 0 | 0 | 0 | 0 | 0 | 0 | 0 | 0 | 0 | 0 | 45 | 0 | 0 | 0 | 0 | 0 | 0 | 0 | 0 | 0 | 0 | 0 | 0 | 0 | 0 | 25 | 0 | 3 | 0 | 1355.3775 | 1.759 | 2.25 | 9.995608 | 0.1223887 | 5743.151 | 1.3135 | 0.04171858 | 1.5
7 | 25 | 0 | 0 | 0 | 0 | 0 | 0 | 0 | 0 | 0 | 0 | 43 | 0 | 0 | 0 | 0 | 0 | 0 | 0 | 0 | 0 | 0 | 0 | 0 | 0 | 0 | 25 | 0 | 3 | 0 | 1353.7375 | 1.7606 | 2.25 | 10.32767 | 0.123821 | 5793.768 | 1.3129 | 0.04222024 | 1.5
0 | 30 | 0 | 0 | 0 | 0 | 0 | 0 | 60 | 0 | 0 | 0 | 0 | 0 | 0 | 0 | 0 | 0 | 0 | 0 | 0 | 0 | 0 | 0 | 0 | 0 | 0 | 10 | 0 | 2 | 0 | 1436.991 | 1.366 | 2.1 | 7.465521 | 0.2154159 | 380.3035 | 1.616 | 0.1401086 | 1.49
48 | 35 | 0 | 0 | 0 | 0 | 4 | 1.5 | 0 | 0 | 0 | 0 | 0 | 0 | 0 | 0 | 0 | 0 | 0 | 0 | 0 | 0 | 11.5 | 0 | 0 | 0 | 0 | 0 | 0 | 3 | 0 | 1511.94915 | 1.7889 | 2.31 | 9.646054 | 0.1760676 | 1530.062 | 1.3114 | 0.07939997 | 1.48
51 | 37 | 0 | 12 | 0 | 0 | 0 | 0 | 0 | 0 | 0 | 0 | 0 | 0 | 0 | 0 | 0 | 0 | 0 | 0 | 0 | 0 | 0 | 0 | 0 | 0 | 0 | 0 | 0 | 1 | 0 | 1550.782 | 1.7936 | 2.36 | 8.028919 | 0.191716 | 1096.451 | 1.3128 | 0.08557243 | 1.48
50 | 39 | 0 | 0 | 0 | 0 | 0 | 1 | 0 | 0 | 0 | 0 | 0 | 0 | 0 | 0 | 0 | 0 | 0 | 0 | 0 | 0 | 10 | 0 | 0 | 0 | 0 | 0 | 0 | 3 | 0 | 1523.611 | 1.7743 | 2.2 | 8.231784 | 0.1799681 | 1433.891 | 1.3054 | 0.07576853 | 1.46
48 | 35 | 0 | 0 | 0 | 0 | 4 | 1.5 | 0 | 0 | 0 | 0 | 0 | 0 | 0 | 0 | 0 | 0 | 0 | 0 | 0 | 0 | 11.5 | 0 | 0 | 0 | 0 | 0 | 0 | 4 | 0 | 1511.94915 | 1.7889 | 2.31 | 9.646054 | 0.1760676 | 1530.062 | 1.3114 | 0.07939997 | 1.46
54 | 9.5 | 0 | 0 | 0 | 0 | 0 | 0 | 0 | 0 | 0 | 0 | 9.5 | 0 | 0 | 0 | 0 | 0 | 0 | 0 | 0 | 0 | 0 | 0 | 0 | 0 | 0 | 27 | 0 | 2 | 0 | 1329.8907 | 1.8412 | 2.27 | 9.423897 | 0.1043387 | 3336.278 | 1.29365 | 0.05314766 | 1.44
12 | 0 | 0 | 0 | 0 | 0 | 0 | 0 | 0 | 28 | 0 | 0 | 0 | 0 | 0 | 0 | 0 | 0 | 0 | 0 | 0 | 0 | 0 | 0 | 0 | 0 | 0 | 60 | 0 | 2 | 0 | 650.218 | 1.766 | 2.88 | 7.626909 | 0.1022937 | 4589.131 | 1.3892 | 0.04076703 | 1.42
46 | 38 | 0 | 11 | 0 | 0 | 0 | 4 | 0 | 0 | 0 | 0 | 0 | 0 | 0 | 0 | 0 | 0 | 0 | 0 | 0 | 0 | 0 | 0 | 0 | 0 | 0 | 1 | 0 | 1 | 0 | 1544.3801 | 1.7864 | 2.34 | 9.49868 | 0.1904286 | 1396.154 | 1.3124 | 0.0824831 | 1.42
2.75 | 0 | 0 | 0 | 0 | 0 | 0 | 2.75 | 0 | 0 | 0 | 0 | 82.5 | 0 | 0 | 0 | 0 | 0 | 7 | 0 | 0 | 0 | 0 | 4 | 0 | 0 | 1 | 0 | 0 | 1.5 | 0 | 1852.813 | 1.807675 | 2.03 | 5.963699 | 0.1380556 | 836.9979 | 1.2793 | 0.08441035 | 1.4
3 | 25 | 0 | 0 | 0 | 0 | 0 | 0 | 0 | 0 | 0 | 0 | 47 | 0 | 0 | 0 | 0 | 0 | 0 | 0 | 0 | 0 | 0 | 0 | 0 | 0 | 0 | 25 | 0 | 3 | 0 | 1357.0175 | 1.7574 | 2.25 | 9.587742 | 0.1209183 | 5646.523 | 1.3141 | 0.04120668 | 1.4
66.67 | 28.33 | 0 | 0 | 0 | 0 | 0 | 0 | 0 | 0 | 0 | 0 | 0 | 0 | 0 | 0 | 0 | 0 | 0 | 0 | 0 | 0 | 0 | 0 | 0 | 0 | 5 | 0 | 0 | 2 | 0 | 1648.9469 | 1.807512 | 1.95 | 6.463209 | 0.1619163 | 8045.64 | 1.264664 | 0.02834287 | 1.39
1 | 0 | 0 | 0 | 0 | 0 | 0 | 0 | 0 | 0 | 0 | 0 | 88 | 0 | 0 | 0 | 0 | 0 | 7 | 0 | 0 | 0 | 0 | 4 | 0 | 0 | 0 | 0 | 0 | 1.5 | 0 | 1859.85 | 1.8042 | 2.04 | 3.936249 | 0.1366102 | 554.6225 | 1.28 | 0.08424469 | 1.32
48.4 | 38.5 | 0 | 0 | 0 | 0 | 0 | 0 | 0 | 0 | 0 | 0 | 1.1 | 0 | 0 | 0 | 0 | 0 | 0 | 0 | 0 | 0 | 12 | 0 | 0 | 0 | 0 | 0 | 0 | 1.5 | 0 | 1500.7122 | 1.77652 | 2.24 | 8.503157 | 0.1801374 | 1310.001 | 1.31193 | 0.08056647 | 1.31
55.3 | 18.1 | 0 | 0 | 0 | 0 | 0 | 0 | 0 | 0 | 0 | 0 | 0 | 0 | 0 | 0 | 0 | 0 | 0 | 0 | 0 | 0 | 0 | 0 | 0 | 0 | 0 | 26.6 | 0 | 1.2 | 0 | 1309.99106 | 1.81824 | 2.266 | 8.224411 | 0.1330327 | 2934.821 | 1.29704 | 0.05293728 | 1.3
56 | 19 | 0 | 0 | 0 | 0 | 0 | 0 | 0 | 0 | 0 | 0 | 0 | 0 | 0 | 0 | 0 | 0 | 0 | 0 | 0 | 0 | 25 | 0 | 0 | 0 | 0 | 0 | 0 | 3 | 0 | 1381.4725 | 1.8541 | 2.5 | 8.204346 | 0.148742 | 734.0182 | 1.3402 | 0.1057228 | 1.25284
6.64975 | 0 | 0 | 0 | 0 | 0 | 5.26025 | 19.94925 | 0 | 0 | 0 | 0 | 39.8985 | 0 | 0 | 4.9625 | 0 | 0 | 0 | 0 | 0 | 0 | 0 | 22.52975 | 0 | 0 | 0.75 | 0 | 0 | 2 | 0 | 2002.434705 | 1.885400325 | 2.2733775 | 12.84381 | 0.1034911 | 861.2716 | 1.208093375 | 0.1221172 | 1.25
50 | 29 | 0 | 0 | 0 | 0 | 0 | 0 | 0 | 0 | 0 | 0 | 0 | 0 | 0 | 0 | 0 | 0 | 0 | 0 | 0 | 0 | 0 | 0 | 0 | 0 | 0 | 21 | 0 | 1.5 | 0 | 1367.1211 | 1.7846 | 2.21 | 8.5908 | 0.1547864 | 3606.572 | 1.2968 | 0.04880558 | 1.25
55 | 0 | 0 | 0 | 0 | 0 | 0 | 0 | 0 | 0 | 0 | 0 | 19 | 0 | 0 | 0 | 0 | 0 | 0 | 0 | 0 | 0 | 0 | 0 | 0 | 0 | 0 | 26 | 0 | 1 | 0 | 1371.5766 | 1.8688 | 2.26 | 8.269008 | 0.04602782 | 2985.573 | 1.2873 | 0.05262751 | 1.25
50 | 34 | 16 | 0 | 0 | 0 | 0 | 0 | 0 | 0 | 0 | 0 | 0 | 0 | 0 | 0 | 0 | 0 | 0 | 0 | 0 | 0 | 0 | 0 | 0 | 0 | 0 | 0 | 0 | 0.7 | 0 | 1448.2456 | 1.7668 | 2.16 | 8.368722 | 0.1620548 | 693.4614 | 1.3344 | 0.1098546 | 1.22
50 | 40 | 0 | 0 | 0 | 0 | 0 | 0 | 0 | 0 | 0 | 0 | 0 | 0 | 0 | 0 | 0 | 0 | 0 | 0 | 0 | 0 | 10 | 0 | 0 | 0 | 0 | 0 | 0 | 2 | 0 | 1521.121 | 1.771 | 2.2 | 7.842999 | 0.1810221 | 1370.064 | 1.306 | 0.07566076 | 1.2
50 | 29 | 0 | 0 | 0 | 0 | 0 | 0 | 0 | 0 | 0 | 0.2 | 0 | 0 | 0 | 0 | 0 | 0 | 0 | 0 | 0 | 0 | 0 | 0 | 0 | 0 | 0 | 20.8 | 0 | 1 | 0 | 1369.77528 | 1.78318 | 2.208 | 8.684734 | 0.1577748 | 3285.253 | 1.29756 | 0.05141548 | 1.19531
43 | 46 | 0 | 0 | 0 | 0 | 0 | 0 | 0 | 0 | 0 | 0 | 0 | 0 | 0 | 0 | 0 | 0 | 0 | 0 | 3 | 0 | 8 | 0 | 0 | 0 | 0 | 0 | 0 | 3 | 0 | 1539.2368 | 1.7373 | 2.16 | 8.541516 | 0.1846557 | 1710.599 | 1.3103 | 0.07066321 | 1.17131
54 | 9.5 | 0 | 0 | 0 | 0 | 0 | 0 | 0 | 0 | 0 | 0 | 9.5 | 0 | 0 | 0 | 0 | 0 | 0 | 0 | 0 | 0 | 0 | 0 | 0 | 0 | 0 | 27 | 0 | 1.5 | 0 | 1329.8907 | 1.8412 | 2.27 | 9.423897 | 0.1043387 | 3336.278 | 1.29365 | 0.05314766 | 1.16
48 | 36 | 0 | 0 | 0 | 0 | 0 | 0 | 0 | 0 | 0 | 0 | 0 | 0 | 0 | 0 | 0 | 0 | 0 | 0 | 3 | 0 | 11 | 0 | 0 | 0 | 2 | 0 | 0 | 1 | 0 | 1515.9491 | 1.7746 | 2.2 | 9.530647 | 0.1808503 | 1494.081 | 1.3133 | 0.07986823 | 1.16
50 | 39 | 0 | 0 | 0 | 0 | 0 | 1 | 0 | 0 | 0 | 0 | 0 | 0 | 0 | 0 | 0 | 0 | 0 | 0 | 0 | 0 | 10 | 0 | 0 | 0 | 0 | 0 | 0 | 2 | 0 | 1523.611 | 1.7743 | 2.2 | 8.231784 | 0.1799681 | 1433.891 | 1.3054 | 0.07576853 | 1.16
50 | 34 | 0 | 8 | 0 | 0 | 0 | 0 | 0 | 8 | 0 | 0 | 0 | 0 | 0 | 0 | 0 | 0 | 0 | 0 | 0 | 0 | 0 | 0 | 0 | 0 | 0 | 0 | 0 | 1.5 | 0 | 1526.46 | 1.7748 | 2.32 | 9.290774 | 0.1858843 | 1541.426 | 1.3112 | 0.07763626 | 1.13
33 | 30 | 0 | 0 | 0 | 0 | 0 | 17 | 0 | 0 | 0 | 0 | 0 | 0 | 0 | 0 | 0 | 0 | 0 | 0 | 20 | 0 | 0 | 0 | 0 | 0 | 0 | 0 | 0 | 2 | 0 | 1711.84 | 1.7229 | 2 | 11.22532 | 0.177219 | 3212.164 | 1.3094 | 0.05911538 | 1.11568
27.9 | 0 | 0 | 0 | 0 | 0 | 0 | 0 | 0 | 0 | 0 | 0 | 65.1 | 0 | 0 | 0 | 0 | 7 | 0 | 0 | 0 | 0 | 0 | 0 | 0 | 0 | 0 | 0 | 0 | 5 | 0 | 1807.662 | 1.84042 | 1.93 | 6.831969 | 0.06082782 | 60065.89 | 1.26163 | 0.01066495 | 1.11
38 | 0 | 0 | 0 | 0 | 0 | 0 | 0 | 0 | 0 | 0 | 0 | 40 | 0 | 0 | 0 | 0 | 0 | 0 | 0 | 0 | 4 | 0 | 18 | 0 | 0 | 0 | 0 | 0 | 1 | 0 | 1957.28 | 1.9114 | 2.14 | 9.740824 | 0.09000022 | 921.4895 | 1.2062 | 0.1028141 | 1.1
50 | 36 | 0 | 0 | 0 | 0 | 0 | 1 | 0 | 0 | 0 | 0 | 0 | 0 | 0 | 0 | 0 | 0 | 0 | 0 | 0 | 0 | 13 | 0 | 0 | 0 | 0 | 0 | 0 | 1.9 | 0 | 1493.1973 | 1.7866 | 2.26 | 8.527241 | 0.1782202 | 1227.707 | 1.3132 | 0.08334066 | 1.1
50 | 36 | 0 | 0 | 0 | 0 | 0 | 0 | 0 | 0 | 0 | 0 | 0 | 0 | 0 | 0 | 0 | 0 | 0 | 0 | 0 | 0 | 14 | 0 | 0 | 0 | 0 | 0 | 0 | 1 | 0 | 1480.5694 | 1.7874 | 2.28 | 8.227733 | 0.1788162 | 1127.015 | 1.3164 | 0.08544275 | 1.09804
56 | 19 | 0 | 0 | 0 | 0 | 0 | 0 | 0 | 0 | 0 | 0 | 0 | 0 | 0 | 0 | 0 | 0 | 0 | 0 | 0 | 0 | 25 | 0 | 0 | 0 | 0 | 0 | 0 | 2.5 | 0 | 1381.4725 | 1.8541 | 2.5 | 8.204346 | 0.148742 | 734.0182 | 1.3402 | 0.1057228 | 1.06989
48 | 35 | 0 | 0 | 0 | 0 | 2 | 1.5 | 0 | 0 | 0 | 0 | 0 | 0 | 0 | 0 | 0 | 0 | 0 | 0 | 0 | 0 | 13.5 | 0 | 0 | 0 | 0 | 0 | 0 | 1 | 0 | 1488.45335 | 1.7901 | 2.31 | 9.405743 | 0.1770226 | 1330.633 | 1.3162 | 0.08407511 | 1.06
41 | 39.5 | 0 | 0 | 0 | 0 | 0 | 0 | 0 | 0 | 0 | 0 | 8.5 | 0 | 0 | 0 | 0 | 0 | 0 | 0 | 0 | 0 | 11 | 0 | 0 | 0 | 0 | 0 | 0 | 1.4 | 0 | 1516.9181 | 1.7665 | 2.22 | 9.850367 | 0.1772533 | 1661.021 | 1.31155 | 0.07700849 | 1.02
41 | 37.5 | 0 | 0 | 0 | 0 | 0 | 0 | 0 | 0 | 0 | 0 | 10.5 | 0 | 0 | 0 | 0 | 0 | 0 | 0 | 0 | 0 | 11 | 0 | 0 | 0 | 0 | 0 | 0 | 1.4 | 0 | 1522.6981 | 1.7721 | 2.22 | 10.08334 | 0.17473 | 1692.39 | 1.31055 | 0.07718841 | 1
50 | 34 | 0 | 8 | 0 | 0 | 0 | 0 | 0 | 8 | 0 | 0 | 0 | 0 | 0 | 0 | 0 | 0 | 0 | 0 | 0 | 0 | 0 | 0 | 0 | 0 | 0 | 0 | 0 | 1.5 | 0 | 1526.46 | 1.7748 | 2.32 | 9.290774 | 0.1858843 | 1541.426 | 1.3112 | 0.07763626 | 0.99
48 | 35 | 0 | 0 | 0 | 0 | 4 | 1.5 | 0 | 0 | 0 | 0 | 0 | 0 | 0 | 0 | 0 | 0 | 0 | 0 | 0 | 0 | 11.5 | 0 | 0 | 0 | 0 | 0 | 0 | 2 | 0 | 1511.94915 | 1.7889 | 2.31 | 9.646054 | 0.1760676 | 1530.062 | 1.3114 | 0.07939997 | 0.97
48 | 35 | 0 | 0 | 0 | 0 | 4 | 1.5 | 0 | 0 | 0 | 0 | 0 | 0 | 0 | 0 | 0 | 0 | 0 | 0 | 0 | 0 | 11.5 | 0 | 0 | 0 | 0 | 0 | 0 | 3 | 0 | 1511.94915 | 1.7889 | 2.31 | 9.646054 | 0.1760676 | 1530.062 | 1.3114 | 0.07939997 | 0.97
49.4 | 38.5 | 0 | 0 | 0 | 0 | 0 | 0 | 0 | 0 | 0 | 0 | 0 | 0 | 0 | 0 | 0 | 0 | 0 | 0 | 0 | 0 | 12.1 | 0 | 0 | 0 | 0 | 0 | 0 | 1 | 0 | 1498.58941 | 1.77745 | 2.242 | 8.076331 | 0.180635 | 1232.758 | 1.31194 | 0.08094092 | 0.921466
50 | 34 | 16 | 0 | 0 | 0 | 0 | 0 | 0 | 0 | 0 | 0 | 0 | 0 | 0 | 0 | 0 | 0 | 0 | 0 | 0 | 0 | 0 | 0 | 0 | 0 | 0 | 0 | 0 | 0.5 | 0 | 1448.2456 | 1.7668 | 2.16 | 8.368722 | 0.1620548 | 693.4614 | 1.3344 | 0.1098546 | 0.91
50 | 38 | 0 | 0 | 0 | 0 | 0 | 2 | 0 | 0 | 0 | 0 | 0 | 0 | 0 | 0 | 0 | 0 | 0 | 0 | 0 | 0 | 10 | 0 | 0 | 0 | 0 | 0 | 0 | 1 | 0 | 1526.101 | 1.7776 | 2.2 | 8.503181 | 0.178847 | 1477.069 | 1.3048 | 0.07587354 | 0.91
56 | 19 | 0 | 0 | 0 | 0 | 0 | 0 | 0 | 0 | 0 | 0 | 0 | 0 | 0 | 0 | 0 | 0 | 0 | 0 | 0 | 0 | 25 | 0 | 0 | 0 | 0 | 0 | 0 | 2 | 0 | 1381.4725 | 1.8541 | 2.5 | 8.204346 | 0.148742 | 734.0182 | 1.3402 | 0.1057228 | 0.871023
50 | 34 | 0 | 8 | 0 | 0 | 0 | 0 | 0 | 8 | 0 | 0 | 0 | 0 | 0 | 0 | 0 | 0 | 0 | 0 | 0 | 0 | 0 | 0 | 0 | 0 | 0 | 0 | 0 | 1.5 | 0 | 1526.46 | 1.7748 | 2.32 | 9.290774 | 0.1858843 | 1541.426 | 1.3112 | 0.07763626 | 0.87
54 | 9.5 | 0 | 0 | 0 | 0 | 0 | 0 | 0 | 0 | 0 | 0 | 9.5 | 0 | 0 | 0 | 0 | 0 | 0 | 0 | 0 | 0 | 0 | 0 | 0 | 0 | 0 | 27 | 0 | 1 | 0 | 1329.8907 | 1.8412 | 2.27 | 9.423897 | 0.1043387 | 3336.278 | 1.29365 | 0.05314766 | 0.86
6.64975 | 0 | 0 | 0 | 0 | 0 | 5.26025 | 39.8985 | 0 | 0 | 0 | 0 | 19.94925 | 0 | 0 | 4.9625 | 0 | 0 | 0 | 0 | 0 | 0 | 0 | 22.52975 | 0 | 0 | 0.75 | 0 | 0 | 2 | 0 | 1994.455005 | 1.89537495 | 2.2733775 | 12.84381 | 0.1000222 | 867.6393 | 1.20609845 | 0.1216682 | 0.84
41 | 39.5 | 0 | 0 | 0 | 0 | 0 | 0 | 0 | 0 | 0 | 0 | 8.5 | 0 | 0 | 0 | 0 | 0 | 0 | 0 | 0 | 0 | 11 | 0 | 0 | 0 | 0 | 0 | 0 | 1 | 0 | 1516.9181 | 1.7665 | 2.22 | 9.850367 | 0.1772533 | 1661.021 | 1.31155 | 0.07700849 | 0.806452
66.67 | 30 | 0 | 0 | 0 | 0 | 0 | 3.33 | 0 | 0 | 0 | 0 | 0 | 0 | 0 | 0 | 0 | 0 | 0 | 0 | 0 | 0 | 0 | 0 | 0 | 0 | 0 | 0 | 0 | 2 | 0 | 1665.2986 | 1.801001 | 2 | 6.192062 | 0.1644056 | 7474.826 | 1.264666 | 0.02878174 | 0.77
6.633 | 0 | 0 | 0 | 0 | 0 | 5.247 | 19.899 | 0 | 0 | 0 | 0 | 39.798 | 0 | 0 | 4.95 | 0 | 0 | 0 | 0 | 0 | 0 | 0 | 22.473 | 0 | 0 | 1 | 0 | 0 | 2 | 0 | 2000.81094 | 1.8854371 | 2.27017 | 12.91076 | 0.1033632 | 867.6888 | 1.2082745 | 0.1219815 | 0.76
41 | 37.5 | 0 | 0 | 0 | 0 | 0 | 0 | 0 | 0 | 0 | 0 | 10.5 | 0 | 0 | 0 | 0 | 0 | 0 | 0 | 0 | 0 | 11 | 0 | 0 | 0 | 0 | 0 | 0 | 1 | 0 | 1522.6981 | 1.7721 | 2.22 | 10.08334 | 0.17473 | 1692.39 | 1.31055 | 0.07718841 | 0.754789
6.7 | 0 | 0 | 0 | 0 | 0 | 5.3 | 40.2 | 0 | 0 | 0 | 0 | 20.1 | 0 | 0 | 5 | 0 | 0 | 0 | 0 | 0 | 0 | 0 | 22.7 | 0 | 0 | 0 | 0 | 0 | 2 | 0 | 1999.266 | 1.89534 | 2.283 | 12.57087 | 0.1003986 | 843.6694 | 1.20554 | 0.1220665 | 0.73
6.64975 | 0 | 0 | 0 | 0 | 0 | 5.26025 | 39.8985 | 0 | 0 | 0 | 0 | 19.94925 | 0 | 0 | 4.9625 | 0 | 0 | 0 | 0 | 0 | 0 | 0 | 22.52975 | 0 | 0 | 0.75 | 0 | 0 | 1.5 | 0 | 1994.455005 | 1.89537495 | 2.2733775 | 12.84381 | 0.1000222 | 867.6393 | 1.20609845 | 0.1216682 | 0.72
50 | 40 | 0 | 0 | 0 | 0 | 0 | 0 | 0 | 0 | 0 | 0 | 0 | 0 | 0 | 0 | 0 | 0 | 0 | 0 | 0 | 0 | 10 | 0 | 0 | 0 | 0 | 0 | 0 | 1 | 0 | 1521.121 | 1.771 | 2.2 | 7.842999 | 0.1810221 | 1370.064 | 1.306 | 0.07566076 | 0.71
25 | 0 | 0 | 0 | 0 | 0 | 50 | 0 | 25 | 0 | 0 | 0 | 0 | 0 | 0 | 0 | 0 | 0 | 0 | 0 | 0 | 0 | 0 | 0 | 0 | 0 | 0 | 0 | 0 | 2 | 0 | 1667.75 | 1.7275 | 3 | 8.644238 | 0.3045796 | 373.7125 | 1.43 | 0.1520879 | 0.7
25 | 0 | 0 | 0 | 0 | 0 | 50 | 0 | 0 | 0 | 0 | 0 | 0 | 0 | 0 | 0 | 0 | 0 | 0 | 0 | 0 | 0 | 0 | 0 | 25 | 0 | 0 | 0 | 0 | 2 | 0 | 1691.5 | 1.7325 | 3 | 8.644238 | 0.2959202 | 417.2756 | 1.4225 | 0.1439302 | 0.7
50 | 29 | 0 | 0 | 0 | 0 | 0 | 0 | 0 | 0 | 0 | 0 | 0 | 0 | 0 | 0 | 0 | 0 | 0 | 0 | 0 | 0 | 0 | 0 | 0 | 0 | 0 | 21 | 0 | 1 | 0 | 1367.1211 | 1.7846 | 2.21 | 8.5908 | 0.1547864 | 3606.572 | 1.2968 | 0.04880558 | 0.7
55 | 20 | 0 | 0 | 0 | 0 | 0 | 0 | 0 | 0 | 0 | 0 | 0 | 0 | 0 | 0 | 0 | 0 | 0 | 0 | 0 | 0 | 0 | 0 | 0 | 0 | 0 | 25 | 0 | 1.2 | 0 | 1328.8275 | 1.813 | 2.25 | 8.291315 | 0.1378804 | 3064.75 | 1.296 | 0.05201327 | 0.68
6.6665 | 0 | 0 | 0 | 0 | 0 | 5.2735 | 39.999 | 0 | 0 | 0 | 0 | 19.9995 | 0 | 0 | 4.975 | 0 | 0 | 0 | 0 | 0 | 0 | 0 | 22.5865 | 0 | 0 | 0.5 | 0 | 0 | 2 | 0 | 1996.05867 | 1.8953633 | 2.276585 | 12.76974 | 0.1001479 | 860.7525 | 1.2059123 | 0.1218013 | 0.67
50 | 40 | 0 | 0 | 0 | 0 | 0 | 0 | 0 | 0 | 0 | 0 | 0 | 0 | 0 | 0 | 0 | 0 | 0 | 0 | 0 | 0 | 10 | 0 | 0 | 0 | 0 | 0 | 0 | 5 | 0 | 1521.121 | 1.771 | 2.2 | 7.842999 | 0.1810221 | 1370.064 | 1.306 | 0.07566076 | 0.67
50 | 39 | 0 | 0 | 0 | 0 | 0 | 1 | 0 | 0 | 0 | 0 | 0 | 0 | 0 | 0 | 0 | 0 | 0 | 0 | 0 | 0 | 10 | 0 | 0 | 0 | 0 | 0 | 0 | 1 | 0 | 1523.611 | 1.7743 | 2.2 | 8.231784 | 0.1799681 | 1433.891 | 1.3054 | 0.07576853 | 0.67
56 | 19 | 0 | 0 | 0 | 0 | 0 | 0 | 0 | 0 | 0 | 0 | 0 | 0 | 0 | 0 | 0 | 0 | 0 | 0 | 0 | 0 | 25 | 0 | 0 | 0 | 0 | 0 | 0 | 1.5 | 0 | 1381.4725 | 1.8541 | 2.5 | 8.204346 | 0.148742 | 734.0182 | 1.3402 | 0.1057228 | 0.660227
6.7 | 0 | 0 | 0 | 0 | 0 | 5.3 | 20.1 | 0 | 0 | 0 | 0 | 40.2 | 0 | 0 | 5 | 0 | 0 | 0 | 0 | 0 | 0 | 0 | 22.7 | 0 | 0 | 0 | 0 | 0 | 2 | 0 | 2007.306 | 1.88529 | 2.283 | 12.57087 | 0.1038736 | 837.398 | 1.20755 | 0.1225228 | 0.66
33 | 30 | 0 | 0 | 0 | 0 | 0 | 17 | 0 | 0 | 0 | 0 | 0 | 0 | 0 | 0 | 0 | 0 | 0 | 0 | 20 | 0 | 0 | 0 | 0 | 0 | 0 | 0 | 0 | 1 | 0 | 1711.84 | 1.7229 | 2 | 11.22532 | 0.177219 | 3212.164 | 1.3094 | 0.05911538 | 0.631684
6.7 | 0 | 0 | 0 | 0 | 0 | 5.3 | 40.2 | 0 | 0 | 0 | 0 | 20.1 | 0 | 0 | 5 | 0 | 0 | 0 | 0 | 0 | 0 | 0 | 22.7 | 0 | 0 | 0 | 0 | 0 | 1.5 | 0 | 1999.266 | 1.89534 | 2.283 | 12.57087 | 0.1003986 | 843.6694 | 1.20554 | 0.1220665 | 0.62
6.6665 | 0 | 0 | 0 | 0 | 0 | 5.2735 | 19.9995 | 0 | 0 | 0 | 0 | 39.999 | 0 | 0 | 4.975 | 0 | 0 | 0 | 0 | 0 | 0 | 0 | 22.5865 | 0 | 0 | 0.5 | 0 | 0 | 2 | 0 | 2004.05847 | 1.88536355 | 2.276585 | 12.76974 | 0.1036187 | 854.4083 | 1.20791225 | 0.1222526 | 0.62
6.633 | 0 | 0 | 0 | 0 | 0 | 5.247 | 39.798 | 0 | 0 | 0 | 0 | 19.899 | 0 | 0 | 4.95 | 0 | 0 | 0 | 0 | 0 | 0 | 0 | 22.473 | 0 | 0 | 1 | 0 | 0 | 2 | 0 | 1992.85134 | 1.8953866 | 2.27017 | 12.91076 | 0.09989645 | 874.0763 | 1.2062846 | 0.121535 | 0.62
48.4 | 38.5 | 0 | 0 | 0 | 0 | 0 | 0 | 0 | 0 | 0 | 0 | 1.1 | 0 | 0 | 0 | 0 | 0 | 0 | 0 | 0 | 0 | 12 | 0 | 0 | 0 | 0 | 0 | 0 | 1 | 0 | 1500.7122 | 1.77652 | 2.24 | 8.503157 | 0.1801374 | 1310.001 | 1.31193 | 0.08056647 | 0.62
43 | 41 | 0 | 0 | 0 | 0 | 0 | 5 | 0 | 0 | 0 | 0 | 0 | 0 | 0 | 0 | 0 | 0 | 0 | 0 | 0 | 0 | 11 | 0 | 0 | 0 | 0 | 0 | 0 | 0.01 | 0 | 1508.9431 | 1.7664 | 2.22 | 9.320403 | 0.1812044 | 1557.161 | 1.3112 | 0.07736607 | 0.6
6.6665 | 0 | 0 | 0 | 0 | 0 | 5.2735 | 39.999 | 0 | 0 | 0 | 0 | 19.9995 | 0 | 0 | 4.975 | 0 | 0 | 0 | 0 | 0 | 0 | 0 | 22.5865 | 0 | 0 | 0.5 | 0 | 0 | 1.5 | 0 | 1996.05867 | 1.8953633 | 2.276585 | 12.76974 | 0.1001479 | 860.7525 | 1.2059123 | 0.1218013 | 0.57
6.633 | 0 | 0 | 0 | 0 | 0 | 5.247 | 39.798 | 0 | 0 | 0 | 0 | 19.899 | 0 | 0 | 4.95 | 0 | 0 | 0 | 0 | 0 | 0 | 0 | 22.473 | 0 | 0 | 1 | 0 | 0 | 1.5 | 0 | 1992.85134 | 1.8953866 | 2.27017 | 12.91076 | 0.09989645 | 874.0763 | 1.2062846 | 0.121535 | 0.54
48 | 35 | 0 | 0 | 0 | 0 | 4 | 1.5 | 0 | 0 | 0 | 0 | 0 | 0 | 0 | 0 | 0 | 0 | 0 | 0 | 0 | 0 | 11.5 | 0 | 0 | 0 | 0 | 0 | 0 | 1 | 0 | 1511.94915 | 1.7889 | 2.31 | 9.646054 | 0.1760676 | 1530.062 | 1.3114 | 0.07939997 | 0.5
54 | 9.5 | 0 | 0 | 0 | 0 | 0 | 0 | 0 | 0 | 0 | 0 | 9.5 | 0 | 0 | 0 | 0 | 0 | 0 | 0 | 0 | 0 | 0 | 0 | 0 | 0 | 0 | 27 | 0 | 0.5 | 0 | 1329.8907 | 1.8412 | 2.27 | 9.423897 | 0.1043387 | 3336.278 | 1.29365 | 0.05314766 | 0.5
48 | 35 | 0 | 0 | 0 | 0 | 4 | 1.5 | 0 | 0 | 0 | 0 | 0 | 0 | 0 | 0 | 0 | 0 | 0 | 0 | 0 | 0 | 11.5 | 0 | 0 | 0 | 0 | 0 | 0 | 2 | 0 | 1511.94915 | 1.7889 | 2.31 | 9.646054 | 0.1760676 | 1530.062 | 1.3114 | 0.07939997 | 0.5
41 | 39.5 | 0 | 0 | 0 | 0 | 0 | 0 | 0 | 0 | 0 | 0 | 8.5 | 0 | 0 | 0 | 0 | 0 | 0 | 0 | 0 | 0 | 11 | 0 | 0 | 0 | 0 | 0 | 0 | 0.5 | 0 | 1516.9181 | 1.7665 | 2.22 | 9.850367 | 0.1772533 | 1661.021 | 1.31155 | 0.07700849 | 0.480645
41 | 37.5 | 0 | 0 | 0 | 0 | 0 | 0 | 0 | 0 | 0 | 0 | 10.5 | 0 | 0 | 0 | 0 | 0 | 0 | 0 | 0 | 0 | 11 | 0 | 0 | 0 | 0 | 0 | 0 | 0.5 | 0 | 1522.6981 | 1.7721 | 2.22 | 10.08334 | 0.17473 | 1692.39 | 1.31055 | 0.07718841 | 0.436015
56 | 19 | 0 | 0 | 0 | 0 | 0 | 0 | 0 | 0 | 0 | 0 | 0 | 0 | 0 | 0 | 0 | 0 | 0 | 0 | 0 | 0 | 25 | 0 | 0 | 0 | 0 | 0 | 0 | 1 | 0 | 1381.4725 | 1.8541 | 2.5 | 8.204346 | 0.148742 | 734.0182 | 1.3402 | 0.1057228 | 0.429545
43 | 46 | 0 | 0 | 0 | 0 | 0 | 0 | 0 | 0 | 0 | 0 | 0 | 0 | 0 | 0 | 0 | 0 | 0 | 0 | 4 | 0 | 7 | 0 | 0 | 0 | 0 | 0 | 0 | 1 | 0 | 1553.4847 | 1.7331 | 2.14 | 8.605103 | 0.1843187 | 1834.144 | 1.309 | 0.06849539 | 0.424893
66.67 | 26.67 | 0 | 0 | 0 | 0 | 0 | 6.66 | 0 | 0 | 0 | 0 | 0 | 0 | 0 | 0 | 0 | 0 | 0 | 0 | 0 | 0 | 0 | 0 | 0 | 0 | 0 | 0 | 0 | 2 | 0 | 1673.5903 | 1.81199 | 2 | 6.677738 | 0.1581717 | 8728.934 | 1.262668 | 0.02765885 | 0.33
66.67 | 23.33 | 0 | 0 | 0 | 0 | 0 | 10 | 0 | 0 | 0 | 0 | 0 | 0 | 0 | 0 | 0 | 0 | 0 | 0 | 0 | 0 | 0 | 0 | 0 | 0 | 0 | 0 | 0 | 2 | 0 | 1681.9069 | 1.823012 | 2 | 6.984596 | 0.1508601 | 10035.48 | 1.260664 | 0.02638163 | 0.31
40 | 50 | 0 | 0 | 0 | 0 | 0 | 0 | 0 | 0 | 0 | 0 | 0 | 0 | 3 | 0 | 0 | 0 | 0 | 0 | 0 | 0 | 7 | 0 | 0 | 0 | 0 | 0 | 0 | 1 | 0 | 1521.6067 | 1.7365 | 2.2 | 8.350871 | 0.187544 | 1944.552 | 1.3086 | 0.0655324 | 0.255443
48.4 | 38.5 | 0 | 0 | 0 | 0 | 0 | 0 | 0 | 0 | 0 | 0 | 1.1 | 0 | 0 | 0 | 0 | 0 | 0 | 0 | 0 | 0 | 12 | 0 | 0 | 0 | 0 | 0 | 0 | 0.5 | 0 | 1500.7122 | 1.77652 | 2.24 | 8.503157 | 0.1801374 | 1310.001 | 1.31193 | 0.08056647 | 0.17
16.12903 | 32.25806 | 0 | 0 | 0 | 0 | 0 | 9.677419 | 0 | 19.35484 | 0 | 0 | 16.12903 | 0 | 0 | 0 | 0 | 6.451613 | 0 | 0 | 0 | 0 | 0 | 0 | 0 | 0 | 0 | 0 | 0 | 0.56 | 0 | 1549.174 | 1.703871 | 2.129032 | 13.91943 | 0.1479468 | 5683.414 | 1.31129 | 0.0494887 | 0.167647
43 | 46 | 0 | 0 | 0 | 0 | 0 | 0 | 0 | 0 | 0 | 0 | 0 | 0 | 0 | 0 | 0 | 0 | 0 | 0 | 6 | 0 | 5 | 0 | 0 | 0 | 0 | 0 | 0 | 1 | 0 | 1581.9805 | 1.7247 | 2.1 | 8.635765 | 0.1833546 | 2117.284 | 1.3064 | 0.0638647 | 0.164968
56 | 19 | 0 | 0 | 0 | 0 | 0 | 0 | 0 | 0 | 0 | 0 | 0 | 0 | 0 | 0 | 0 | 0 | 0 | 0 | 0 | 0 | 25 | 0 | 0 | 0 | 0 | 0 | 0 | 0.5 | 0 | 1381.4725 | 1.8541 | 2.5 | 8.204346 | 0.148742 | 734.0182 | 1.3402 | 0.1057228 | 0.155114
15.87302 | 31.74603 | 0 | 0 | 0 | 0 | 0 | 9.52381 | 0 | 20.63492 | 0 | 0 | 15.87302 | 0 | 0 | 0 | 0 | 6.349206 | 0 | 0 | 0 | 0 | 0 | 0 | 0 | 0 | 0 | 0 | 0 | 0.56 | 0 | 1539.4 | 1.702381 | 2.142857 | 13.91091 | 0.1472361 | 5496.214 | 1.313175 | 0.05030904 | 0.154706
43 | 46 | 0 | 0 | 0 | 0 | 0 | 0 | 0 | 0 | 0 | 0 | 0 | 0 | 0 | 0 | 0 | 0 | 0 | 0 | 3 | 0 | 8 | 0 | 0 | 0 | 0 | 0 | 0 | 1 | 0 | 1539.2368 | 1.7373 | 2.16 | 8.541516 | 0.1846557 | 1710.599 | 1.3103 | 0.07066321 | 0.131474
17.54386 | 35.08772 | 0 | 0 | 0 | 0 | 0 | 10.52632 | 0 | 12.2807 | 0 | 0 | 17.54386 | 0 | 0 | 0 | 0 | 7.017544 | 0 | 0 | 0 | 0 | 0 | 0 | 0 | 0 | 0 | 0 | 0 | 0.56 | 0 | 1603.189 | 1.712105 | 2.052632 | 13.79402 | 0.1515503 | 7213.484 | 1.300877 | 0.04372933 | 0.0988235
17.85714 | 35.71429 | 10 | 0 | 0 | 0 | 0 | 10.71429 | 0 | 10.71429 | 0 | 0 | 17.85714 | 0 | 0 | 0 | 0 | 7.142857 | 0 | 0 | 0 | 0 | 0 | 0 | 0 | 0 | 0 | 0 | 0 | 0.56 | 0 | 1658.141 | 1.891929 | 2.335714 | 15.63352 | 0.236907 | 975.7717 | 1.464571 | 0.1265768 | 0.0685294
41.6 | 42.4 | 0 | 0 | 0 | 0 | 0 | 0 | 0 | 0 | 0 | 0 | 0 | 0 | 0 | 0 | 0 | 0 | 0 | 0 | 0 | 0 | 0 | 0 | 0 | 0 | 6 | 0 | 0 | 5 | 0 | 1443.54 | 1.56576 | 1.74 | 7.461541 | 0.2368645 | 615.4765 | 1.15232 | 0.1101054 | 6.18
45 | 37 | 13 | 0 | 0 | 0 | 0 | 5 | 0 | 0 | 0 | 0 | 0 | 0 | 0 | 0 | 0 | 0 | 0 | 0 | 0 | 0 | 0 | 0 | 0 | 0 | 0 | 0 | 0 | 1 | 1 | 1483.0183 | 1.7584 | 2.13 | 9.496393 | 0.1649589 | 923.3805 | 1.3252 | 0.1014119 | 12.9362
45 | 37 | 13 | 0 | 0 | 0 | 0 | 5 | 0 | 0 | 0 | 0 | 0 | 0 | 0 | 0 | 0 | 0 | 0 | 0 | 0 | 0 | 0 | 0 | 0 | 0 | 0 | 0 | 0 | 2 | 1 | 1483.0183 | 1.7584 | 2.13 | 9.496393 | 0.1649589 | 923.3805 | 1.3252 | 0.1014119 | 21.9574
45 | 37 | 13 | 0 | 0 | 0 | 0 | 5 | 0 | 0 | 0 | 0 | 0 | 0 | 0 | 0 | 0 | 0 | 0 | 0 | 0 | 0 | 0 | 0 | 0 | 0 | 0 | 0 | 0 | 3 | 1 | 1483.0183 | 1.7584 | 2.13 | 9.496393 | 0.1649589 | 923.3805 | 1.3252 | 0.1014119 | 25.3617
45 | 37 | 13 | 0 | 0 | 0 | 0 | 5 | 0 | 0 | 0 | 0 | 0 | 0 | 0 | 0 | 0 | 0 | 0 | 0 | 0 | 0 | 0 | 0 | 0 | 0 | 0 | 0 | 0 | 4 | 1 | 1483.0183 | 1.7584 | 2.13 | 9.496393 | 0.1649589 | 923.3805 | 1.3252 | 0.1014119 | 26.2128
45 | 37 | 13 | 0 | 0 | 0 | 0 | 5 | 0 | 0 | 0 | 0 | 0 | 0 | 0 | 0 | 0 | 0 | 0 | 0 | 0 | 0 | 0 | 0 | 0 | 0 | 0 | 0 | 0 | 5 | 1 | 1483.0183 | 1.7584 | 2.13 | 9.496393 | 0.1649589 | 923.3805 | 1.3252 | 0.1014119 | 26.7234
45 | 37 | 12 | 0 | 0 | 0 | 1 | 5 | 0 | 0 | 0 | 0 | 0 | 0 | 0 | 0 | 0 | 0 | 0 | 0 | 0 | 0 | 0 | 0 | 0 | 0 | 0 | 0 | 0 | 1 | 1 | 1495.5192 | 1.7596 | 2.14 | 9.7895 | 0.1655471 | 1010.451 | 1.322 | 0.09842891 | 19.9149
45 | 37 | 12 | 0 | 0 | 0 | 1 | 5 | 0 | 0 | 0 | 0 | 0 | 0 | 0 | 0 | 0 | 0 | 0 | 0 | 0 | 0 | 0 | 0 | 0 | 0 | 0 | 0 | 0 | 2 | 1 | 1495.5192 | 1.7596 | 2.14 | 9.7895 | 0.1655471 | 1010.451 | 1.322 | 0.09842891 | 34.0426
45 | 37 | 12 | 0 | 0 | 0 | 1 | 5 | 0 | 0 | 0 | 0 | 0 | 0 | 0 | 0 | 0 | 0 | 0 | 0 | 0 | 0 | 0 | 0 | 0 | 0 | 0 | 0 | 0 | 3 | 1 | 1495.5192 | 1.7596 | 2.14 | 9.7895 | 0.1655471 | 1010.451 | 1.322 | 0.09842891 | 36.4255
45 | 37 | 12 | 0 | 0 | 0 | 1 | 5 | 0 | 0 | 0 | 0 | 0 | 0 | 0 | 0 | 0 | 0 | 0 | 0 | 0 | 0 | 0 | 0 | 0 | 0 | 0 | 0 | 0 | 4 | 1 | 1495.5192 | 1.7596 | 2.14 | 9.7895 | 0.1655471 | 1010.451 | 1.322 | 0.09842891 | 37.617
45 | 37 | 12 | 0 | 0 | 0 | 1 | 5 | 0 | 0 | 0 | 0 | 0 | 0 | 0 | 0 | 0 | 0 | 0 | 0 | 0 | 0 | 0 | 0 | 0 | 0 | 0 | 0 | 0 | 5 | 1 | 1495.5192 | 1.7596 | 2.14 | 9.7895 | 0.1655471 | 1010.451 | 1.322 | 0.09842891 | 38.6383
45 | 37 | 10 | 0 | 0 | 0 | 3 | 5 | 0 | 0 | 0 | 0 | 0 | 0 | 0 | 0 | 0 | 0 | 0 | 0 | 0 | 0 | 0 | 0 | 0 | 0 | 0 | 0 | 0 | 1 | 1 | 1520.521 | 1.762 | 2.16 | 10.08026 | 0.1666913 | 1193.962 | 1.3156 | 0.09188412 | 3.72881
45 | 37 | 10 | 0 | 0 | 0 | 3 | 5 | 0 | 0 | 0 | 0 | 0 | 0 | 0 | 0 | 0 | 0 | 0 | 0 | 0 | 0 | 0 | 0 | 0 | 0 | 0 | 0 | 0 | 2 | 1 | 1520.521 | 1.762 | 2.16 | 10.08026 | 0.1666913 | 1193.962 | 1.3156 | 0.09188412 | 7.28814
45 | 37 | 10 | 0 | 0 | 0 | 3 | 5 | 0 | 0 | 0 | 0 | 0 | 0 | 0 | 0 | 0 | 0 | 0 | 0 | 0 | 0 | 0 | 0 | 0 | 0 | 0 | 0 | 0 | 3 | 1 | 1520.521 | 1.762 | 2.16 | 10.08026 | 0.1666913 | 1193.962 | 1.3156 | 0.09188412 | 10.678
45 | 37 | 10 | 0 | 0 | 0 | 3 | 5 | 0 | 0 | 0 | 0 | 0 | 0 | 0 | 0 | 0 | 0 | 0 | 0 | 0 | 0 | 0 | 0 | 0 | 0 | 0 | 0 | 0 | 4 | 1 | 1520.521 | 1.762 | 2.16 | 10.08026 | 0.1666913 | 1193.962 | 1.3156 | 0.09188412 | 13.7288
45 | 37 | 10 | 0 | 0 | 0 | 3 | 5 | 0 | 0 | 0 | 0 | 0 | 0 | 0 | 0 | 0 | 0 | 0 | 0 | 0 | 0 | 0 | 0 | 0 | 0 | 0 | 0 | 0 | 5 | 1 | 1520.521 | 1.762 | 2.16 | 10.08026 | 0.1666913 | 1193.962 | 1.3156 | 0.09188412 | 16.1017
46 | 35 | 14 | 0 | 0 | 0 | 0 | 5 | 0 | 0 | 0 | 0 | 0 | 0 | 0 | 0 | 0 | 0 | 0 | 0 | 0 | 0 | 0 | 0 | 0 | 0 | 0 | 0 | 0 | 1 | 1 | 1474.1974 | 1.7643 | 2.14 | 9.558468 | 0.1629187 | 875.5621 | 1.3278 | 0.1044842 | 8.63501
46 | 35 | 14 | 0 | 0 | 0 | 0 | 5 | 0 | 0 | 0 | 0 | 0 | 0 | 0 | 0 | 0 | 0 | 0 | 0 | 0 | 0 | 0 | 0 | 0 | 0 | 0 | 0 | 0 | 2 | 1 | 1474.1974 | 1.7643 | 2.14 | 9.558468 | 0.1629187 | 875.5621 | 1.3278 | 0.1044842 | 18.8724
46 | 35 | 14 | 0 | 0 | 0 | 0 | 5 | 0 | 0 | 0 | 0 | 0 | 0 | 0 | 0 | 0 | 0 | 0 | 0 | 0 | 0 | 0 | 0 | 0 | 0 | 0 | 0 | 0 | 3 | 1 | 1474.1974 | 1.7643 | 2.14 | 9.558468 | 0.1629187 | 875.5621 | 1.3278 | 0.1044842 | 25.638
46 | 35 | 14 | 0 | 0 | 0 | 0 | 5 | 0 | 0 | 0 | 0 | 0 | 0 | 0 | 0 | 0 | 0 | 0 | 0 | 0 | 0 | 0 | 0 | 0 | 0 | 0 | 0 | 0 | 4 | 1 | 1474.1974 | 1.7643 | 2.14 | 9.558468 | 0.1629187 | 875.5621 | 1.3278 | 0.1044842 | 27.7745
46 | 35 | 14 | 0 | 0 | 0 | 0 | 5 | 0 | 0 | 0 | 0 | 0 | 0 | 0 | 0 | 0 | 0 | 0 | 0 | 0 | 0 | 0 | 0 | 0 | 0 | 0 | 0 | 0 | 5 | 1 | 1474.1974 | 1.7643 | 2.14 | 9.558468 | 0.1629187 | 875.5621 | 1.3278 | 0.1044842 | 28.1306
43 | 37.8 | 12.2 | 0 | 0 | 0 | 0 | 7 | 0 | 0 | 0 | 0 | 0 | 0 | 0 | 0 | 0 | 0 | 0 | 0 | 0 | 0 | 0 | 0 | 0 | 0 | 0 | 0 | 0 | 3 | 1 | 1492.57102 | 1.75596 | 2.122 | 9.756083 | 0.165485 | 998.5 | 1.32288 | 0.09884705 | 10.06
43 | 37.8 | 12.2 | 0 | 0 | 0 | 0 | 7 | 0 | 0 | 0 | 0 | 0 | 0 | 0 | 0 | 0 | 0 | 0 | 0 | 0 | 0 | 0 | 0 | 0 | 0 | 0 | 0 | 0 | 3 | 1 | 1492.57102 | 1.75596 | 2.122 | 9.756083 | 0.165485 | 998.5 | 1.32288 | 0.09884705 | 9.6
43 | 37.65 | 12.35 | 0 | 0 | 0 | 0 | 7 | 0 | 0 | 0 | 0 | 0 | 0 | 0 | 0 | 0 | 0 | 0 | 0 | 0 | 0 | 0 | 0 | 0 | 0 | 0 | 0 | 0 | 3 | 1 | 1490.937385 | 1.756305 | 2.1235 | 9.770085 | 0.1652949 | 990.8414 | 1.32339 | 0.09929951 | 9.96
45.25 | 36.5 | 12.75 | 0 | 0 | 0 | 0 | 5.5 | 0 | 0 | 0 | 0 | 0 | 0 | 0 | 0 | 0 | 0 | 0 | 0 | 0 | 0 | 0 | 0 | 0 | 0 | 0 | 0 | 0 | 0.5 | 1 | 1487.503525 | 1.760375 | 2.1275 | 9.551232 | 0.1646834 | 939.45 | 1.32385 | 0.1008307 | 2.31527
45.25 | 36.5 | 12.75 | 0 | 0 | 0 | 0 | 5.5 | 0 | 0 | 0 | 0 | 0 | 0 | 0 | 0 | 0 | 0 | 0 | 0 | 0 | 0 | 0 | 0 | 0 | 0 | 0 | 0 | 0 | 1 | 1 | 1487.503525 | 1.760375 | 2.1275 | 9.551232 | 0.1646834 | 939.45 | 1.32385 | 0.1008307 | 5.93596
45.25 | 36.5 | 12.75 | 0 | 0 | 0 | 0 | 5.5 | 0 | 0 | 0 | 0 | 0 | 0 | 0 | 0 | 0 | 0 | 0 | 0 | 0 | 0 | 0 | 0 | 0 | 0 | 0 | 0 | 0 | 1.5 | 1 | 1487.503525 | 1.760375 | 2.1275 | 9.551232 | 0.1646834 | 939.45 | 1.32385 | 0.1008307 | 9.63054
45.25 | 36.25 | 13 | 0 | 0 | 0 | 0 | 5.5 | 0 | 0 | 0 | 0 | 0 | 0 | 0 | 0 | 0 | 0 | 0 | 0 | 0 | 0 | 0 | 0 | 0 | 0 | 0 | 0 | 0 | 0.5 | 1 | 1484.7808 | 1.76095 | 2.13 | 9.57282 | 0.164349 | 928.108 | 1.3247 | 0.1015595 | 2.72
45.25 | 36.25 | 13 | 0 | 0 | 0 | 0 | 5.5 | 0 | 0 | 0 | 0 | 0 | 0 | 0 | 0 | 0 | 0 | 0 | 0 | 0 | 0 | 0 | 0 | 0 | 0 | 0 | 0 | 0 | 1 | 1 | 1484.7808 | 1.76095 | 2.13 | 9.57282 | 0.164349 | 928.108 | 1.3247 | 0.1015595 | 6.656
45.25 | 36.25 | 13 | 0 | 0 | 0 | 0 | 5.5 | 0 | 0 | 0 | 0 | 0 | 0 | 0 | 0 | 0 | 0 | 0 | 0 | 0 | 0 | 0 | 0 | 0 | 0 | 0 | 0 | 0 | 1.5 | 1 | 1484.7808 | 1.76095 | 2.13 | 9.57282 | 0.164349 | 928.108 | 1.3247 | 0.1015595 | 11.008
48 | 37 | 14 | 0 | 0 | 0 | 0 | 1 | 0 | 0 | 0 | 0 | 0 | 0 | 0 | 0 | 0 | 0 | 0 | 0 | 0 | 0 | 0 | 0 | 0 | 0 | 0 | 0 | 0 | 1 | 1 | 1468.3774 | 1.7583 | 2.14 | 8.658915 | 0.1652698 | 795.3218 | 1.3286 | 0.1043423 | 8.43022
48 | 37 | 14 | 0 | 0 | 0 | 0 | 1 | 0 | 0 | 0 | 0 | 0 | 0 | 0 | 0 | 0 | 0 | 0 | 0 | 0 | 0 | 0 | 0 | 0 | 0 | 0 | 0 | 0 | 2 | 1 | 1468.3774 | 1.7583 | 2.14 | 8.658915 | 0.1652698 | 795.3218 | 1.3286 | 0.1043423 | 12.8877
48 | 37 | 14 | 0 | 0 | 0 | 0 | 1 | 0 | 0 | 0 | 0 | 0 | 0 | 0 | 0 | 0 | 0 | 0 | 0 | 0 | 0 | 0 | 0 | 0 | 0 | 0 | 0 | 0 | 3 | 1 | 1468.3774 | 1.7583 | 2.14 | 8.658915 | 0.1652698 | 795.3218 | 1.3286 | 0.1043423 | 13.2745
48 | 37 | 14 | 0 | 0 | 0 | 0 | 1 | 0 | 0 | 0 | 0 | 0 | 0 | 0 | 0 | 0 | 0 | 0 | 0 | 0 | 0 | 0 | 0 | 0 | 0 | 0 | 0 | 0 | 4 | 1 | 1468.3774 | 1.7583 | 2.14 | 8.658915 | 0.1652698 | 795.3218 | 1.3286 | 0.1043423 | 13.5667
48 | 37 | 14 | 0 | 0 | 0 | 0 | 1 | 0 | 0 | 0 | 0 | 0 | 0 | 0 | 0 | 0 | 0 | 0 | 0 | 0 | 0 | 0 | 0 | 0 | 0 | 0 | 0 | 0 | 5 | 1 | 1468.3774 | 1.7583 | 2.14 | 8.658915 | 0.1652698 | 795.3218 | 1.3286 | 0.1043423 | 13.7381
46 | 38 | 0 | 11.25 | 0 | 0 | 0.75 | 4 | 0 | 0 | 0 | 0 | 0 | 0 | 0 | 0 | 0 | 0 | 0 | 0 | 0 | 0 | 0 | 0 | 0 | 0 | 0 | 0 | 0 | 4 | 1 | 1556.21125 | 1.787675 | 2.3525 | 9.445758 | 0.1911187 | 1372.58 | 1.31245 | 0.08295635 | 53.3
45 | 38 | 0 | 12 | 0 | 0 | 0 | 5 | 0 | 0 | 0 | 0 | 0 | 0 | 0 | 0 | 0 | 0 | 0 | 0 | 0 | 0 | 0 | 0 | 0 | 0 | 0 | 0 | 0 | 4 | 1 | 1550.812 | 1.7885 | 2.36 | 9.405035 | 0.1920488 | 1306.676 | 1.3146 | 0.08483915 | 54.82
50 | 17.5 | 0 | 0 | 0 | 0 | 0 | 0 | 0 | 0 | 0 | 0 | 0 | 0 | 1.25 | 0 | 0 | 0 | 0 | 0 | 0 | 0 | 0 | 0 | 0 | 0 | 7.5 | 23.75 | 0 | 5 | 1 | 1317.743625 | 1.82375 | 2.1875 | 10.32653 | 0.1332233 | 3956.135 | 1.297 | 0.05109069 | 57.01
46 | 38 | 0 | 11.25 | 0 | 0 | 0.75 | 0 | 0 | 0 | 0 | 0 | 0 | 0 | 0 | 0 | 0 | 0 | 0 | 0 | 0 | 0 | 0 | 0 | 0 | 0 | 0 | 0 | 0 | 5 | 1 | 1485.49125 | 1.712475 | 2.2725 | 8.375289 | 0.2026297 | 926.7695 | 1.26205 | 0.09506355 | 58.46